## information
Concrete Compressive Strength
---------------------------------
Data Type: multivariate
Abstract: Concrete is the most important material in civil engineering. The
concrete compressive strength is a highly nonlinear function of age and
ingredients. These ingredients include cement, blast furnace slag, fly ash,
water, superplasticizer, coarse aggregate, and fine aggregate.
---------------------------------
Sources:
Original Owner and Donor
Prof. I-Cheng Yeh
Department of Information Management
Chung-Hua University,
Hsin Chu, Taiwan 30067, R.O.C.
e-mail:icyeh@chu.edu.tw
TEL:886-3-5186511
Date Donated: August 3, 2007
---------------------------------
Data Characteristics:
The actual concrete compressive strength (MPa) for a given mixture under a
specific age (days) was determined from laboratory. Data is in raw form (not scaled).
Summary Statistics:
Number of instances (observations): 1030
Number of Attributes: 9
Attribute breakdown: 8 quantitative input variables, and 1 quantitative output variable
Missing Attribute Values: None
---------------------------------
Variable Information:
Given is the variable name, variable type, the measurement unit and a brief description.
The concrete compressive strength is the regression problem. The order of this listing
corresponds to the order of numerals along the rows of the database.
Name -- Data Type -- Measurement -- Description
Cement (component 1) -- quantitative -- kg in a m3 mixture -- Input Variable
Blast Furnace Slag (component 2) -- quantitative -- kg in a m3 mixture -- Input Variable
Fly Ash (component 3) -- quantitative -- kg in a m3 mixture -- Input Variable
Water (component 4) -- quantitative -- kg in a m3 mixture -- Input Variable
Superplasticizer (component 5) -- quantitative -- kg in a m3 mixture -- Input Variable
Coarse Aggregate (component 6) -- quantitative -- kg in a m3 mixture -- Input Variable
Fine Aggregate (component 7) -- quantitative -- kg in a m3 mixture -- Input Variable
Age -- quantitative -- Day (1~365) -- Input Variable
Concrete compressive strength -- quantitative -- MPa -- Output Variable
---------------------------------
Past Usage:
Main
1. I-Cheng Yeh, "Modeling of strength of high performance concrete using artificial
neural networks," Cement and Concrete Research, Vol. 28, No. 12, pp. 1797-1808 (1998).
Others
2. I-Cheng Yeh, "Modeling Concrete Strength with Augment-Neuron Networks," J. of
Materials in Civil Engineering, ASCE, Vol. 10, No. 4, pp. 263-268 (1998).
3. I-Cheng Yeh, "Design of High Performance Concrete Mixture Using Neural Networks,"
J. of Computing in Civil Engineering, ASCE, Vol. 13, No. 1, pp. 36-42 (1999).
4. I-Cheng Yeh, "Prediction of Strength of Fly Ash and Slag Concrete By The Use of
Artificial Neural Networks," Journal of the Chinese Institute of Civil and Hydraulic
Engineering, Vol. 15, No. 4, pp. 659-663 (2003).
5. I-Cheng Yeh, "A mix Proportioning Methodology for Fly Ash and Slag Concrete Using
Artificial Neural Networks," Chung Hua Journal of Science and Engineering, Vol. 1, No.
1, pp. 77-84 (2003).
6. Yeh, I-Cheng, "Analysis of strength of concrete using design of experiments and
neural networks,": Journal of Materials in Civil Engineering, ASCE, Vol.18, No.4,
pp.597-604 ?2006?.
---------------------------------
Acknowledgements, Copyright Information, and Availability:
NOTE: Reuse of this database is unlimited with retention of copyright notice for
Prof. I-Cheng Yeh and the following published paper:
I-Cheng Yeh, "Modeling of strength of high performance concrete using artificial
neural networks," Cement and Concrete Research, Vol. 28, No. 12, pp. 1797-1808 (1998)

## data
Cement (component 1)(kg in a m^3 mixture) | Blast Furnace Slag (component 2)(kg in a m^3 mixture) | Fly Ash (component 3)(kg in a m^3 mixture) | Water (component 4)(kg in a m^3 mixture) | Superplasticizer (component 5)(kg in a m^3 mixture) | Coarse Aggregate (component 6)(kg in a m^3 mixture) | Fine Aggregate (component 7)(kg in a m^3 mixture) | Age (day) | Concrete compressive strength(MPa, megapascals)
540 | 0 | 0 | 162 | 2.5 | 1040 | 676 | 28 | 79.98611076
540 | 0 | 0 | 162 | 2.5 | 1055 | 676 | 28 | 61.88736576
332.5 | 142.5 | 0 | 228 | 0 | 932 | 594 | 270 | 40.26954
332.5 | 142.5 | 0 | 228 | 0 | 932 | 594 | 365 | 41.05278
198.6 | 132.4 | 0 | 192 | 0 | 978.4 | 825.5 | 360 | 44.29608
266 | 114 | 0 | 228 | 0 | 932 | 670 | 90 | 47.02985
380 | 95 | 0 | 228 | 0 | 932 | 594 | 365 | 43.6983
380 | 95 | 0 | 228 | 0 | 932 | 594 | 28 | 36.44777
266 | 114 | 0 | 228 | 0 | 932 | 670 | 28 | 45.85429
475 | 0 | 0 | 228 | 0 | 932 | 594 | 28 | 39.28978986
198.6 | 132.4 | 0 | 192 | 0 | 978.4 | 825.5 | 90 | 38.07424
198.6 | 132.4 | 0 | 192 | 0 | 978.4 | 825.5 | 28 | 28.02168
427.5 | 47.5 | 0 | 228 | 0 | 932 | 594 | 270 | 43.01296026
190 | 190 | 0 | 228 | 0 | 932 | 670 | 90 | 42.32693164
304 | 76 | 0 | 228 | 0 | 932 | 670 | 28 | 47.81378
380 | 0 | 0 | 228 | 0 | 932 | 670 | 90 | 52.90832
139.6 | 209.4 | 0 | 192 | 0 | 1047 | 806.9 | 90 | 39.35805
342 | 38 | 0 | 228 | 0 | 932 | 670 | 365 | 56.14196
380 | 95 | 0 | 228 | 0 | 932 | 594 | 90 | 40.56325
475 | 0 | 0 | 228 | 0 | 932 | 594 | 180 | 42.62065
427.5 | 47.5 | 0 | 228 | 0 | 932 | 594 | 180 | 41.83671
139.6 | 209.4 | 0 | 192 | 0 | 1047 | 806.9 | 28 | 28.23748958
139.6 | 209.4 | 0 | 192 | 0 | 1047 | 806.9 | 3 | 8.06342182
139.6 | 209.4 | 0 | 192 | 0 | 1047 | 806.9 | 180 | 44.20782
380 | 0 | 0 | 228 | 0 | 932 | 670 | 365 | 52.5167
380 | 0 | 0 | 228 | 0 | 932 | 670 | 270 | 53.30063
380 | 95 | 0 | 228 | 0 | 932 | 594 | 270 | 41.15137506
342 | 38 | 0 | 228 | 0 | 932 | 670 | 180 | 52.1243856
427.5 | 47.5 | 0 | 228 | 0 | 932 | 594 | 28 | 37.42752
475 | 0 | 0 | 228 | 0 | 932 | 594 | 7 | 38.60376124
304 | 76 | 0 | 228 | 0 | 932 | 670 | 365 | 55.26012
266 | 114 | 0 | 228 | 0 | 932 | 670 | 365 | 52.90832
198.6 | 132.4 | 0 | 192 | 0 | 978.4 | 825.5 | 180 | 41.7195
475 | 0 | 0 | 228 | 0 | 932 | 594 | 270 | 42.13112
190 | 190 | 0 | 228 | 0 | 932 | 670 | 365 | 53.69225
237.5 | 237.5 | 0 | 228 | 0 | 932 | 594 | 270 | 38.40795
237.5 | 237.5 | 0 | 228 | 0 | 932 | 594 | 28 | 30.07977
332.5 | 142.5 | 0 | 228 | 0 | 932 | 594 | 90 | 37.72192
475 | 0 | 0 | 228 | 0 | 932 | 594 | 90 | 42.22903
237.5 | 237.5 | 0 | 228 | 0 | 932 | 594 | 180 | 36.25196
342 | 38 | 0 | 228 | 0 | 932 | 670 | 90 | 50.45930106
427.5 | 47.5 | 0 | 228 | 0 | 932 | 594 | 365 | 43.6983
237.5 | 237.5 | 0 | 228 | 0 | 932 | 594 | 365 | 38.99538
380 | 0 | 0 | 228 | 0 | 932 | 670 | 180 | 53.10413
427.5 | 47.5 | 0 | 228 | 0 | 932 | 594 | 90 | 41.543
427.5 | 47.5 | 0 | 228 | 0 | 932 | 594 | 7 | 35.0764
349 | 0 | 0 | 192 | 0 | 1047 | 806.9 | 3 | 15.04919
380 | 95 | 0 | 228 | 0 | 932 | 594 | 180 | 40.75906
237.5 | 237.5 | 0 | 228 | 0 | 932 | 594 | 7 | 26.258
380 | 95 | 0 | 228 | 0 | 932 | 594 | 7 | 32.82319
332.5 | 142.5 | 0 | 228 | 0 | 932 | 594 | 180 | 39.77931782
190 | 190 | 0 | 228 | 0 | 932 | 670 | 180 | 46.93194
237.5 | 237.5 | 0 | 228 | 0 | 932 | 594 | 90 | 33.11691
304 | 76 | 0 | 228 | 0 | 932 | 670 | 90 | 49.18515
139.6 | 209.4 | 0 | 192 | 0 | 1047 | 806.9 | 7 | 14.58931216
198.6 | 132.4 | 0 | 192 | 0 | 978.4 | 825.5 | 7 | 14.63826
475 | 0 | 0 | 228 | 0 | 932 | 594 | 365 | 41.93462
198.6 | 132.4 | 0 | 192 | 0 | 978.4 | 825.5 | 3 | 9.131420144
304 | 76 | 0 | 228 | 0 | 932 | 670 | 180 | 50.94882902
332.5 | 142.5 | 0 | 228 | 0 | 932 | 594 | 28 | 33.01900564
304 | 76 | 0 | 228 | 0 | 932 | 670 | 270 | 54.37828
266 | 114 | 0 | 228 | 0 | 932 | 670 | 270 | 51.73276
310 | 0 | 0 | 192 | 0 | 971 | 850.6 | 3 | 9.86640156
190 | 190 | 0 | 228 | 0 | 932 | 670 | 270 | 50.65511
266 | 114 | 0 | 228 | 0 | 932 | 670 | 180 | 48.69562
342 | 38 | 0 | 228 | 0 | 932 | 670 | 270 | 55.06431
139.6 | 209.4 | 0 | 192 | 0 | 1047 | 806.9 | 360 | 44.69804
332.5 | 142.5 | 0 | 228 | 0 | 932 | 594 | 7 | 30.27558
190 | 190 | 0 | 228 | 0 | 932 | 670 | 28 | 40.85697
485 | 0 | 0 | 146 | 0 | 1120 | 800 | 28 | 71.98818916
374 | 189.2 | 0 | 170.1 | 10.1 | 926.1 | 756.7 | 3 | 34.39795764
313.3 | 262.2 | 0 | 175.5 | 8.6 | 1046.9 | 611.8 | 3 | 28.79941252
425 | 106.3 | 0 | 153.5 | 16.5 | 852.1 | 887.1 | 3 | 33.39821744
425 | 106.3 | 0 | 151.4 | 18.6 | 936 | 803.7 | 3 | 36.3009114
375 | 93.8 | 0 | 126.6 | 23.4 | 852.1 | 992.6 | 3 | 28.99936056
475 | 118.8 | 0 | 181.1 | 8.9 | 852.1 | 781.5 | 3 | 37.79707432
469 | 117.2 | 0 | 137.8 | 32.2 | 852.1 | 840.5 | 3 | 40.1964508
425 | 106.3 | 0 | 153.5 | 16.5 | 852.1 | 887.1 | 3 | 33.39821744
388.6 | 97.1 | 0 | 157.9 | 12.1 | 852.1 | 925.7 | 3 | 28.096147
531.3 | 0 | 0 | 141.8 | 28.2 | 852.1 | 893.7 | 3 | 41.2996124
425 | 106.3 | 0 | 153.5 | 16.5 | 852.1 | 887.1 | 3 | 33.39821744
318.8 | 212.5 | 0 | 155.7 | 14.3 | 852.1 | 880.4 | 3 | 25.2003478
401.8 | 94.7 | 0 | 147.4 | 11.4 | 946.8 | 852.1 | 3 | 41.09966436
362.6 | 189 | 0 | 164.9 | 11.6 | 944.7 | 755.8 | 3 | 35.3011712
323.7 | 282.8 | 0 | 183.8 | 10.3 | 942.7 | 659.9 | 3 | 28.29609504
379.5 | 151.2 | 0 | 153.9 | 15.9 | 1134.3 | 605 | 3 | 28.59946448
362.6 | 189 | 0 | 164.9 | 11.6 | 944.7 | 755.8 | 3 | 35.3011712
286.3 | 200.9 | 0 | 144.7 | 11.2 | 1004.6 | 803.7 | 3 | 24.40055564
362.6 | 189 | 0 | 164.9 | 11.6 | 944.7 | 755.8 | 3 | 35.3011712
439 | 177 | 0 | 186 | 11.1 | 884.9 | 707.9 | 3 | 39.300132
389.9 | 189 | 0 | 145.9 | 22 | 944.7 | 755.8 | 3 | 40.59634688
362.6 | 189 | 0 | 164.9 | 11.6 | 944.7 | 755.8 | 3 | 35.3011712
337.9 | 189 | 0 | 174.9 | 9.5 | 944.7 | 755.8 | 3 | 24.0971862
374 | 189.2 | 0 | 170.1 | 10.1 | 926.1 | 756.7 | 7 | 46.20178676
313.3 | 262.2 | 0 | 175.5 | 8.6 | 1046.9 | 611.8 | 7 | 42.79577532
425 | 106.3 | 0 | 153.5 | 16.5 | 852.1 | 887.1 | 7 | 49.20100736
425 | 106.3 | 0 | 151.4 | 18.6 | 936 | 803.7 | 7 | 46.80163088
375 | 93.8 | 0 | 126.6 | 23.4 | 852.1 | 992.6 | 7 | 45.69846928
475 | 118.8 | 0 | 181.1 | 8.9 | 852.1 | 781.5 | 7 | 55.59934464
469 | 117.2 | 0 | 137.8 | 32.2 | 852.1 | 840.5 | 7 | 54.89607912
425 | 106.3 | 0 | 153.5 | 16.5 | 852.1 | 887.1 | 7 | 49.20100736
388.6 | 97.1 | 0 | 157.9 | 12.1 | 852.1 | 925.7 | 7 | 34.90127512
531.3 | 0 | 0 | 141.8 | 28.2 | 852.1 | 893.7 | 7 | 46.89815752
425 | 106.3 | 0 | 153.5 | 16.5 | 852.1 | 887.1 | 7 | 49.20100736
318.8 | 212.5 | 0 | 155.7 | 14.3 | 852.1 | 880.4 | 7 | 33.39821744
401.8 | 94.7 | 0 | 147.4 | 11.4 | 946.8 | 852.1 | 7 | 54.09628696
362.6 | 189 | 0 | 164.9 | 11.6 | 944.7 | 755.8 | 7 | 55.89581932
323.7 | 282.8 | 0 | 183.8 | 10.3 | 942.7 | 659.9 | 7 | 49.80085148
379.5 | 151.2 | 0 | 153.9 | 15.9 | 1134.3 | 605 | 7 | 47.09810556
362.6 | 189 | 0 | 164.9 | 11.6 | 944.7 | 755.8 | 7 | 55.89581932
286.3 | 200.9 | 0 | 144.7 | 11.2 | 1004.6 | 803.7 | 7 | 37.99702236
362.6 | 189 | 0 | 164.9 | 11.6 | 944.7 | 755.8 | 7 | 55.89581932
439 | 177 | 0 | 186 | 11.1 | 884.9 | 707.9 | 7 | 56.09576736
389.9 | 189 | 0 | 145.9 | 22 | 944.7 | 755.8 | 7 | 59.09498796
362.6 | 189 | 0 | 164.9 | 11.6 | 944.7 | 755.8 | 7 | 22.89749796
337.9 | 189 | 0 | 174.9 | 9.5 | 944.7 | 755.8 | 7 | 35.10122316
374 | 189.2 | 0 | 170.1 | 10.1 | 926.1 | 756.7 | 28 | 61.09446836
313.3 | 262.2 | 0 | 175.5 | 8.6 | 1046.9 | 611.8 | 28 | 59.79825348
425 | 106.3 | 0 | 153.5 | 16.5 | 852.1 | 887.1 | 28 | 60.2946762
425 | 106.3 | 0 | 151.4 | 18.6 | 936 | 803.7 | 28 | 61.79773388
375 | 93.8 | 0 | 126.6 | 23.4 | 852.1 | 992.6 | 28 | 56.69561148
475 | 118.8 | 0 | 181.1 | 8.9 | 852.1 | 781.5 | 28 | 68.29949256
469 | 117.2 | 0 | 137.8 | 32.2 | 852.1 | 840.5 | 28 | 66.89985628
425 | 106.3 | 0 | 153.5 | 16.5 | 852.1 | 887.1 | 28 | 60.2946762
388.6 | 97.1 | 0 | 157.9 | 12.1 | 852.1 | 925.7 | 28 | 50.69717028
531.3 | 0 | 0 | 141.8 | 28.2 | 852.1 | 893.7 | 28 | 56.3991368
425 | 106.3 | 0 | 153.5 | 16.5 | 852.1 | 887.1 | 28 | 60.2946762
318.8 | 212.5 | 0 | 155.7 | 14.3 | 852.1 | 880.4 | 28 | 55.49592324
401.8 | 94.7 | 0 | 147.4 | 11.4 | 946.8 | 852.1 | 28 | 68.4994406
362.6 | 189 | 0 | 164.9 | 11.6 | 944.7 | 755.8 | 28 | 71.29871316
323.7 | 282.8 | 0 | 183.8 | 10.3 | 942.7 | 659.9 | 28 | 74.69782984
379.5 | 151.2 | 0 | 153.9 | 15.9 | 1134.3 | 605 | 28 | 52.20022796
362.6 | 189 | 0 | 164.9 | 11.6 | 944.7 | 755.8 | 28 | 71.29871316
286.3 | 200.9 | 0 | 144.7 | 11.2 | 1004.6 | 803.7 | 28 | 67.69964844
362.6 | 189 | 0 | 164.9 | 11.6 | 944.7 | 755.8 | 28 | 71.29871316
439 | 177 | 0 | 186 | 11.1 | 884.9 | 707.9 | 28 | 65.99664272
389.9 | 189 | 0 | 145.9 | 22 | 944.7 | 755.8 | 28 | 74.4978818
362.6 | 189 | 0 | 164.9 | 11.6 | 944.7 | 755.8 | 28 | 71.29871316
337.9 | 189 | 0 | 174.9 | 9.5 | 944.7 | 755.8 | 28 | 49.89737812
374 | 189.2 | 0 | 170.1 | 10.1 | 926.1 | 756.7 | 56 | 63.3973182
313.3 | 262.2 | 0 | 175.5 | 8.6 | 1046.9 | 611.8 | 56 | 64.90037588
425 | 106.3 | 0 | 153.5 | 16.5 | 852.1 | 887.1 | 56 | 64.30053176
425 | 106.3 | 0 | 151.4 | 18.6 | 936 | 803.7 | 56 | 64.90037588
375 | 93.8 | 0 | 126.6 | 23.4 | 852.1 | 992.6 | 56 | 60.19814956
475 | 118.8 | 0 | 181.1 | 8.9 | 852.1 | 781.5 | 56 | 72.29845336
469 | 117.2 | 0 | 137.8 | 32.2 | 852.1 | 840.5 | 56 | 69.29923276
425 | 106.3 | 0 | 153.5 | 16.5 | 852.1 | 887.1 | 56 | 64.30053176
388.6 | 97.1 | 0 | 157.9 | 12.1 | 852.1 | 925.7 | 56 | 55.19944856
531.3 | 0 | 0 | 141.8 | 28.2 | 852.1 | 893.7 | 56 | 58.79851328
425 | 106.3 | 0 | 153.5 | 16.5 | 852.1 | 887.1 | 56 | 64.30053176
318.8 | 212.5 | 0 | 155.7 | 14.3 | 852.1 | 880.4 | 56 | 66.10006412
401.8 | 94.7 | 0 | 147.4 | 11.4 | 946.8 | 852.1 | 56 | 73.69808964
362.6 | 189 | 0 | 164.9 | 11.6 | 944.7 | 755.8 | 56 | 77.29715436
323.7 | 282.8 | 0 | 183.8 | 10.3 | 942.7 | 659.9 | 56 | 80.19984832
379.5 | 151.2 | 0 | 153.9 | 15.9 | 1134.3 | 605 | 56 | 54.89607912
362.6 | 189 | 0 | 164.9 | 11.6 | 944.7 | 755.8 | 56 | 77.29715436
286.3 | 200.9 | 0 | 144.7 | 11.2 | 1004.6 | 803.7 | 56 | 72.99482412
362.6 | 189 | 0 | 164.9 | 11.6 | 944.7 | 755.8 | 56 | 77.29715436
439 | 177 | 0 | 186 | 11.1 | 884.9 | 707.9 | 56 | 71.69860924
389.9 | 189 | 0 | 145.9 | 22 | 944.7 | 755.8 | 56 | 79.40005616
362.6 | 189 | 0 | 164.9 | 11.6 | 944.7 | 755.8 | 56 | 77.29715436
337.9 | 189 | 0 | 174.9 | 9.5 | 944.7 | 755.8 | 56 | 59.89478012
374 | 189.2 | 0 | 170.1 | 10.1 | 926.1 | 756.7 | 91 | 64.90037588
313.3 | 262.2 | 0 | 175.5 | 8.6 | 1046.9 | 611.8 | 91 | 66.59648684
425 | 106.3 | 0 | 153.5 | 16.5 | 852.1 | 887.1 | 91 | 65.19685056
425 | 106.3 | 0 | 151.4 | 18.6 | 936 | 803.7 | 91 | 66.69990824
375 | 93.8 | 0 | 126.6 | 23.4 | 852.1 | 992.6 | 91 | 62.5009994
475 | 118.8 | 0 | 181.1 | 8.9 | 852.1 | 781.5 | 91 | 74.19451236
469 | 117.2 | 0 | 137.8 | 32.2 | 852.1 | 840.5 | 91 | 70.69886904
425 | 106.3 | 0 | 153.5 | 16.5 | 852.1 | 887.1 | 91 | 65.19685056
388.6 | 97.1 | 0 | 157.9 | 12.1 | 852.1 | 925.7 | 91 | 57.59882504
531.3 | 0 | 0 | 141.8 | 28.2 | 852.1 | 893.7 | 91 | 59.19840936
425 | 106.3 | 0 | 153.5 | 16.5 | 852.1 | 887.1 | 91 | 65.19685056
318.8 | 212.5 | 0 | 155.7 | 14.3 | 852.1 | 880.4 | 91 | 68.09954452
401.8 | 94.7 | 0 | 147.4 | 11.4 | 946.8 | 852.1 | 91 | 75.497622
362.6 | 189 | 0 | 164.9 | 11.6 | 944.7 | 755.8 | 91 | 79.29663476
379.5 | 151.2 | 0 | 153.9 | 15.9 | 1134.3 | 605 | 91 | 56.49566344
362.6 | 189 | 0 | 164.9 | 11.6 | 944.7 | 755.8 | 91 | 79.29663476
286.3 | 200.9 | 0 | 144.7 | 11.2 | 1004.6 | 803.7 | 91 | 76.80073164
362.6 | 189 | 0 | 164.9 | 11.6 | 944.7 | 755.8 | 91 | 79.29663476
439 | 177 | 0 | 186 | 11.1 | 884.9 | 707.9 | 91 | 73.29819356
389.9 | 189 | 0 | 145.9 | 22 | 944.7 | 755.8 | 91 | 82.5992248
362.6 | 189 | 0 | 164.9 | 11.6 | 944.7 | 755.8 | 91 | 79.29663476
337.9 | 189 | 0 | 174.9 | 9.5 | 944.7 | 755.8 | 91 | 67.79617508
222.36 | 0 | 96.67 | 189.29 | 4.46 | 967.08 | 870.32 | 3 | 11.57630204
222.36 | 0 | 96.67 | 189.29 | 4.46 | 967.08 | 870.32 | 14 | 24.44881896
222.36 | 0 | 96.67 | 189.29 | 4.46 | 967.08 | 870.32 | 28 | 24.8900836
222.36 | 0 | 96.67 | 189.29 | 4.46 | 967.08 | 870.32 | 56 | 29.44751996
222.36 | 0 | 96.67 | 189.29 | 4.46 | 967.08 | 870.32 | 100 | 40.7135578
233.81 | 0 | 94.58 | 197.89 | 4.567 | 947.04 | 852.16 | 3 | 10.38350856
233.81 | 0 | 94.58 | 197.89 | 4.567 | 947.04 | 852.16 | 14 | 22.13907436
233.81 | 0 | 94.58 | 197.89 | 4.567 | 947.04 | 852.16 | 28 | 22.83544512
233.81 | 0 | 94.58 | 197.89 | 4.567 | 947.04 | 852.16 | 56 | 27.66177712
233.81 | 0 | 94.58 | 197.89 | 4.567 | 947.04 | 852.16 | 100 | 34.55653712
194.68 | 0 | 100.52 | 165.62 | 7.48 | 1006.4 | 905.9 | 3 | 12.45193656
194.68 | 0 | 100.52 | 165.62 | 7.48 | 1006.4 | 905.9 | 14 | 24.98661024
194.68 | 0 | 100.52 | 165.62 | 7.48 | 1006.4 | 905.9 | 28 | 25.72434956
194.68 | 0 | 100.52 | 165.62 | 7.48 | 1006.4 | 905.9 | 56 | 33.96358776
194.68 | 0 | 100.52 | 165.62 | 7.48 | 1006.4 | 905.9 | 100 | 37.34202016
190.68 | 0 | 125.4 | 162.14 | 7.77 | 1090 | 804.01 | 3 | 15.04436632
190.68 | 0 | 125.4 | 162.14 | 7.77 | 1090 | 804.01 | 14 | 21.0634918
190.68 | 0 | 125.4 | 162.14 | 7.77 | 1090 | 804.01 | 28 | 26.40003604
190.68 | 0 | 125.4 | 162.14 | 7.77 | 1090 | 804.01 | 56 | 35.34253976
190.68 | 0 | 125.4 | 162.14 | 7.77 | 1090 | 804.01 | 100 | 40.56876784
212.07 | 0 | 121.62 | 180.31 | 5.69 | 1057.6 | 779.32 | 3 | 12.47262084
212.07 | 0 | 121.62 | 180.31 | 5.69 | 1057.6 | 779.32 | 14 | 20.91870184
212.07 | 0 | 121.62 | 180.31 | 5.69 | 1057.6 | 779.32 | 28 | 24.90387312
212.07 | 0 | 121.62 | 180.31 | 5.69 | 1057.6 | 779.32 | 56 | 34.20490436
212.07 | 0 | 121.62 | 180.31 | 5.69 | 1057.6 | 779.32 | 100 | 39.6103962
229.97 | 0 | 118.31 | 195.47 | 4.63 | 1029.4 | 758.59 | 3 | 10.0318758
229.97 | 0 | 118.31 | 195.47 | 4.63 | 1029.4 | 758.59 | 14 | 20.08443588
229.97 | 0 | 118.31 | 195.47 | 4.63 | 1029.4 | 758.59 | 28 | 24.48329276
229.97 | 0 | 118.31 | 195.47 | 4.63 | 1029.4 | 758.59 | 56 | 31.53663224
229.97 | 0 | 118.31 | 195.47 | 4.63 | 1029.4 | 758.59 | 100 | 35.34253976
190.34 | 0 | 125.18 | 161.85 | 9.88 | 1088.1 | 802.59 | 3 | 9.4458212
190.34 | 0 | 125.18 | 161.85 | 9.88 | 1088.1 | 802.59 | 14 | 22.7182342
190.34 | 0 | 125.18 | 161.85 | 9.88 | 1088.1 | 802.59 | 28 | 28.46846404
190.34 | 0 | 125.18 | 161.85 | 9.88 | 1088.1 | 802.59 | 56 | 38.56239268
190.34 | 0 | 125.18 | 161.85 | 9.88 | 1088.1 | 802.59 | 100 | 40.38950408
166.09 | 0 | 163.27 | 176.46 | 4.49 | 1058.6 | 780.09 | 3 | 10.76272036
166.09 | 0 | 163.27 | 176.46 | 4.49 | 1058.6 | 780.09 | 14 | 25.48303296
166.09 | 0 | 163.27 | 176.46 | 4.49 | 1058.6 | 780.09 | 28 | 21.53923024
166.09 | 0 | 163.27 | 176.46 | 4.49 | 1058.6 | 780.09 | 56 | 28.62704352
166.09 | 0 | 163.27 | 176.46 | 4.49 | 1058.6 | 780.09 | 100 | 33.5430074
167.95 | 42.08 | 163.83 | 121.75 | 5.72 | 1058.7 | 780.11 | 3 | 7.74971024
167.95 | 42.08 | 163.83 | 121.75 | 5.72 | 1058.7 | 780.11 | 14 | 17.8229546
167.95 | 42.08 | 163.83 | 121.75 | 5.72 | 1058.7 | 780.11 | 28 | 24.24197616
167.95 | 42.08 | 163.83 | 121.75 | 5.72 | 1058.7 | 780.11 | 56 | 32.8535314
167.95 | 42.08 | 163.83 | 121.75 | 5.72 | 1058.7 | 780.11 | 100 | 39.2311844
213.72 | 98.05 | 24.51 | 181.71 | 6.86 | 1065.8 | 785.38 | 3 | 17.9953236
213.72 | 98.05 | 24.51 | 181.71 | 6.86 | 1065.8 | 785.38 | 14 | 30.38520732
213.72 | 98.05 | 24.51 | 181.71 | 6.86 | 1065.8 | 785.38 | 28 | 45.70536404
213.72 | 98.05 | 24.51 | 181.71 | 6.86 | 1065.8 | 785.38 | 56 | 50.77301264
213.72 | 98.05 | 24.51 | 181.71 | 6.86 | 1065.8 | 785.38 | 100 | 53.90323368
213.76 | 98.06 | 24.52 | 181.74 | 6.65 | 1066 | 785.52 | 3 | 13.18278112
213.76 | 98.06 | 24.52 | 181.74 | 6.65 | 1066 | 785.52 | 14 | 17.83674412
213.76 | 98.06 | 24.52 | 181.74 | 6.65 | 1066 | 785.52 | 28 | 40.2309246
213.76 | 98.06 | 24.52 | 181.74 | 6.65 | 1066 | 785.52 | 56 | 47.13257936
213.76 | 98.06 | 24.52 | 181.74 | 6.65 | 1066 | 785.52 | 100 | 49.97322048
229.68 | 0 | 118.16 | 195.23 | 6.13 | 1028.1 | 757.63 | 3 | 13.35515012
229.68 | 0 | 118.16 | 195.23 | 6.13 | 1028.1 | 757.63 | 14 | 22.31833812
229.68 | 0 | 118.16 | 195.23 | 6.13 | 1028.1 | 757.63 | 28 | 24.53845084
229.68 | 0 | 118.16 | 195.23 | 6.13 | 1028.1 | 757.63 | 56 | 31.35047372
229.68 | 0 | 118.16 | 195.23 | 6.13 | 1028.1 | 757.63 | 100 | 40.85834776
238.05 | 0 | 94.11 | 186.66 | 7 | 949.91 | 847.01 | 3 | 19.93275116
238.05 | 0 | 94.11 | 186.66 | 7 | 949.91 | 847.01 | 14 | 25.68987576
238.05 | 0 | 94.11 | 186.66 | 7 | 949.91 | 847.01 | 28 | 30.2335226
238.05 | 0 | 94.11 | 186.66 | 7 | 949.91 | 847.01 | 56 | 39.58971192
238.05 | 0 | 94.11 | 186.66 | 7 | 949.91 | 847.01 | 100 | 44.298833
250 | 0 | 95.69 | 187.42 | 5.53 | 956.86 | 861.17 | 3 | 13.81709904
250 | 0 | 95.69 | 187.42 | 5.53 | 956.86 | 861.17 | 14 | 24.91766264
250 | 0 | 95.69 | 187.42 | 5.53 | 956.86 | 861.17 | 28 | 29.21999288
250 | 0 | 95.69 | 187.42 | 5.53 | 956.86 | 861.17 | 56 | 38.32797084
250 | 0 | 95.69 | 187.42 | 5.53 | 956.86 | 861.17 | 100 | 42.34761592
212.52 | 0 | 100.37 | 159.32 | 8.71 | 1007.8 | 903.59 | 3 | 13.54130864
212.52 | 0 | 100.37 | 159.32 | 8.71 | 1007.8 | 903.59 | 14 | 26.31040416
212.52 | 0 | 100.37 | 159.32 | 8.71 | 1007.8 | 903.59 | 28 | 31.64005364
212.52 | 0 | 100.37 | 159.32 | 8.71 | 1007.8 | 903.59 | 56 | 42.54756396
212.52 | 0 | 100.37 | 159.32 | 8.71 | 1007.8 | 903.59 | 100 | 42.919881
212.57 | 0 | 100.39 | 159.35 | 10.37 | 1003.8 | 903.79 | 3 | 13.33446584
212.57 | 0 | 100.39 | 159.35 | 10.37 | 1003.8 | 903.79 | 14 | 25.3727168
212.57 | 0 | 100.39 | 159.35 | 10.37 | 1003.8 | 903.79 | 28 | 37.404073
212.57 | 0 | 100.39 | 159.35 | 10.37 | 1003.8 | 903.79 | 56 | 44.39535964
212.57 | 0 | 100.39 | 159.35 | 10.37 | 1003.8 | 903.79 | 100 | 47.73931824
212 | 0 | 124.78 | 159 | 7.84 | 1085.4 | 799.54 | 3 | 19.51906556
212 | 0 | 124.78 | 159 | 7.84 | 1085.4 | 799.54 | 14 | 31.35047372
212 | 0 | 124.78 | 159 | 7.84 | 1085.4 | 799.54 | 28 | 38.50033984
212 | 0 | 124.78 | 159 | 7.84 | 1085.4 | 799.54 | 56 | 45.08483564
212 | 0 | 124.78 | 159 | 7.84 | 1085.4 | 799.54 | 100 | 47.8151606
231.75 | 0 | 121.62 | 173.96 | 6.72 | 1056.4 | 778.45 | 3 | 15.43736764
231.75 | 0 | 121.62 | 173.96 | 6.72 | 1056.4 | 778.45 | 14 | 26.77235308
231.75 | 0 | 121.62 | 173.96 | 6.72 | 1056.4 | 778.45 | 28 | 33.72916592
231.75 | 0 | 121.62 | 173.96 | 6.72 | 1056.4 | 778.45 | 56 | 42.69924868
231.75 | 0 | 121.62 | 173.96 | 6.72 | 1056.4 | 778.45 | 100 | 45.83636448
251.37 | 0 | 118.27 | 188.45 | 5.75 | 1028.4 | 757.73 | 3 | 17.22311048
251.37 | 0 | 118.27 | 188.45 | 5.75 | 1028.4 | 757.73 | 14 | 29.93015316
251.37 | 0 | 118.27 | 188.45 | 5.75 | 1028.4 | 757.73 | 28 | 29.65436276
251.37 | 0 | 118.27 | 188.45 | 5.75 | 1028.4 | 757.73 | 56 | 36.96970312
251.37 | 0 | 118.27 | 188.45 | 5.75 | 1028.4 | 757.73 | 100 | 43.58177796
251.37 | 0 | 118.27 | 188.45 | 6.35 | 1028.4 | 757.73 | 3 | 13.12072828
251.37 | 0 | 118.27 | 188.45 | 6.35 | 1028.4 | 757.73 | 14 | 24.42813468
251.37 | 0 | 118.27 | 188.45 | 6.35 | 1028.4 | 757.73 | 28 | 32.66047812
251.37 | 0 | 118.27 | 188.45 | 6.35 | 1028.4 | 757.73 | 56 | 36.63875464
251.37 | 0 | 118.27 | 188.45 | 6.35 | 1028.4 | 757.73 | 100 | 44.20920112
181.38 | 0 | 167.01 | 169.59 | 7.56 | 1055.6 | 777.8 | 3 | 13.62404576
181.38 | 0 | 167.01 | 169.59 | 7.56 | 1055.6 | 777.8 | 14 | 21.60128308
181.38 | 0 | 167.01 | 169.59 | 7.56 | 1055.6 | 777.8 | 28 | 27.77209328
181.38 | 0 | 167.01 | 169.59 | 7.56 | 1055.6 | 777.8 | 56 | 35.57006684
181.38 | 0 | 167.01 | 169.59 | 7.56 | 1055.6 | 777.8 | 100 | 45.3675208
182.04 | 45.21 | 121.97 | 170.21 | 8.19 | 1059.4 | 780.65 | 3 | 7.31534036
182.04 | 45.21 | 121.97 | 170.21 | 8.19 | 1059.4 | 780.65 | 14 | 21.50475644
182.04 | 45.21 | 121.97 | 170.21 | 8.19 | 1059.4 | 780.65 | 28 | 31.2677366
182.04 | 45.21 | 121.97 | 170.21 | 8.19 | 1059.4 | 780.65 | 56 | 43.49904084
182.04 | 45.21 | 121.97 | 170.21 | 8.19 | 1059.4 | 780.65 | 100 | 48.67011084
168.88 | 42.22 | 124.25 | 158.33 | 10.83 | 1080.8 | 796.15 | 3 | 7.39807748
168.88 | 42.22 | 124.25 | 158.33 | 10.83 | 1080.8 | 796.15 | 14 | 23.5111316
168.88 | 42.22 | 124.25 | 158.33 | 10.83 | 1080.8 | 796.15 | 28 | 31.11605188
168.88 | 42.22 | 124.25 | 158.33 | 10.83 | 1080.8 | 796.15 | 56 | 39.14844728
168.88 | 42.22 | 124.25 | 158.33 | 10.83 | 1080.8 | 796.15 | 100 | 48.15300384
290.35 | 0 | 96.18 | 168.08 | 9.41 | 961.18 | 865 | 3 | 22.50449664
290.35 | 0 | 96.18 | 168.08 | 9.41 | 961.18 | 865 | 14 | 34.67374804
290.35 | 0 | 96.18 | 168.08 | 9.41 | 961.18 | 865 | 28 | 34.73580088
290.35 | 0 | 96.18 | 168.08 | 9.41 | 961.18 | 865 | 56 | 45.08483564
290.35 | 0 | 96.18 | 168.08 | 9.41 | 961.18 | 865 | 100 | 48.97348028
277.05 | 0 | 97.39 | 160.6 | 11.83 | 973.9 | 875.61 | 3 | 23.13881456
277.05 | 0 | 97.39 | 160.6 | 11.83 | 973.9 | 875.61 | 14 | 41.885667
277.05 | 0 | 97.39 | 160.6 | 11.83 | 973.9 | 875.61 | 28 | 48.28400428
277.05 | 0 | 97.39 | 160.6 | 11.83 | 973.9 | 875.61 | 56 | 51.03501352
277.05 | 0 | 97.39 | 160.6 | 11.83 | 973.9 | 875.61 | 100 | 55.6407132
295.71 | 0 | 95.64 | 171.54 | 8.87 | 955.14 | 859.2 | 3 | 22.94576128
295.71 | 0 | 95.64 | 171.54 | 8.87 | 955.14 | 859.2 | 14 | 35.2322236
295.71 | 0 | 95.64 | 171.54 | 8.87 | 955.14 | 859.2 | 28 | 39.94134468
295.71 | 0 | 95.64 | 171.54 | 8.87 | 955.14 | 859.2 | 56 | 48.71837416
295.71 | 0 | 95.64 | 171.54 | 8.87 | 955.14 | 859.2 | 100 | 52.04164848
251.81 | 0 | 99.94 | 146.14 | 12.35 | 1006 | 899.76 | 3 | 21.02212324
251.81 | 0 | 99.94 | 146.14 | 12.35 | 1006 | 899.76 | 14 | 33.35684888
251.81 | 0 | 99.94 | 146.14 | 12.35 | 1006 | 899.76 | 28 | 33.94290348
251.81 | 0 | 99.94 | 146.14 | 12.35 | 1006 | 899.76 | 56 | 44.14025352
251.81 | 0 | 99.94 | 146.14 | 12.35 | 1006 | 899.76 | 100 | 45.3675208
249.1 | 0 | 98.75 | 158.11 | 12.8 | 987.76 | 889.01 | 3 | 15.36152528
249.1 | 0 | 98.75 | 158.11 | 12.8 | 987.76 | 889.01 | 14 | 28.6822016
249.1 | 0 | 98.75 | 158.11 | 12.8 | 987.76 | 889.01 | 28 | 30.84715624
249.1 | 0 | 98.75 | 158.11 | 12.8 | 987.76 | 889.01 | 56 | 42.03045696
249.1 | 0 | 98.75 | 158.11 | 12.8 | 987.76 | 889.01 | 100 | 51.0556978
252.31 | 0 | 98.75 | 146.25 | 14.17 | 987.76 | 889.01 | 3 | 21.78054684
252.31 | 0 | 98.75 | 146.25 | 14.17 | 987.76 | 889.01 | 14 | 42.29245784
252.31 | 0 | 98.75 | 146.25 | 14.17 | 987.76 | 889.01 | 28 | 50.60064364
252.31 | 0 | 98.75 | 146.25 | 14.17 | 987.76 | 889.01 | 56 | 55.82687172
252.31 | 0 | 98.75 | 146.25 | 14.17 | 987.76 | 889.01 | 100 | 60.9496784
246.83 | 0 | 125.08 | 143.3 | 11.99 | 1086.8 | 800.89 | 3 | 23.52492112
246.83 | 0 | 125.08 | 143.3 | 11.99 | 1086.8 | 800.89 | 14 | 42.21661548
246.83 | 0 | 125.08 | 143.3 | 11.99 | 1086.8 | 800.89 | 28 | 52.5035974
246.83 | 0 | 125.08 | 143.3 | 11.99 | 1086.8 | 800.89 | 56 | 60.32225524
246.83 | 0 | 125.08 | 143.3 | 11.99 | 1086.8 | 800.89 | 100 | 66.42411784
275.07 | 0 | 121.35 | 159.48 | 9.9 | 1053.6 | 777.5 | 3 | 23.80071152
275.07 | 0 | 121.35 | 159.48 | 9.9 | 1053.6 | 777.5 | 14 | 38.76923548
275.07 | 0 | 121.35 | 159.48 | 9.9 | 1053.6 | 777.5 | 28 | 51.3314882
275.07 | 0 | 121.35 | 159.48 | 9.9 | 1053.6 | 777.5 | 56 | 56.8472962
275.07 | 0 | 121.35 | 159.48 | 9.9 | 1053.6 | 777.5 | 100 | 58.60546
297.16 | 0 | 117.54 | 174.8 | 9.52 | 1022.8 | 753.45 | 3 | 21.91154728
297.16 | 0 | 117.54 | 174.8 | 9.52 | 1022.8 | 753.45 | 14 | 36.9903874
297.16 | 0 | 117.54 | 174.8 | 9.52 | 1022.8 | 753.45 | 28 | 47.401475
297.16 | 0 | 117.54 | 174.8 | 9.52 | 1022.8 | 753.45 | 56 | 51.95891136
297.16 | 0 | 117.54 | 174.8 | 9.52 | 1022.8 | 753.45 | 100 | 56.7438748
213.74 | 0 | 174.74 | 154.79 | 10.16 | 1053.5 | 776.35 | 3 | 17.57474324
213.74 | 0 | 174.74 | 154.79 | 10.16 | 1053.5 | 776.35 | 14 | 33.72916592
213.74 | 0 | 174.74 | 154.79 | 10.16 | 1053.5 | 776.35 | 28 | 40.14818748
213.74 | 0 | 174.74 | 154.79 | 10.16 | 1053.5 | 776.35 | 56 | 46.6430514
213.74 | 0 | 174.74 | 154.79 | 10.16 | 1053.5 | 776.35 | 100 | 50.07664188
213.5 | 0 | 174.24 | 154.61 | 11.66 | 1052.3 | 775.48 | 3 | 17.36790044
213.5 | 0 | 174.24 | 154.61 | 11.66 | 1052.3 | 775.48 | 14 | 33.70158688
213.5 | 0 | 174.24 | 154.61 | 11.66 | 1052.3 | 775.48 | 28 | 45.93978588
213.5 | 0 | 174.24 | 154.61 | 11.66 | 1052.3 | 775.48 | 56 | 51.4349096
213.5 | 0 | 174.24 | 154.61 | 11.66 | 1052.3 | 775.48 | 100 | 59.30183076
277.19 | 97.82 | 24.46 | 160.7 | 11.19 | 1061.7 | 782.46 | 3 | 30.44726016
277.19 | 97.82 | 24.46 | 160.7 | 11.19 | 1061.7 | 782.46 | 14 | 47.7117392
277.19 | 97.82 | 24.46 | 160.7 | 11.19 | 1061.7 | 782.46 | 28 | 63.14221208
277.19 | 97.82 | 24.46 | 160.7 | 11.19 | 1061.7 | 782.46 | 56 | 66.82401392
277.19 | 97.82 | 24.46 | 160.7 | 11.19 | 1061.7 | 782.46 | 100 | 66.9481196
218.23 | 54.64 | 123.78 | 140.75 | 11.91 | 1075.7 | 792.67 | 3 | 27.42046052
218.23 | 54.64 | 123.78 | 140.75 | 11.91 | 1075.7 | 792.67 | 14 | 35.9561734
218.23 | 54.64 | 123.78 | 140.75 | 11.91 | 1075.7 | 792.67 | 28 | 55.50971276
218.23 | 54.64 | 123.78 | 140.75 | 11.91 | 1075.7 | 792.67 | 56 | 61.99078716
218.23 | 54.64 | 123.78 | 140.75 | 11.91 | 1075.7 | 792.67 | 100 | 63.52831864
214.9 | 53.8 | 121.89 | 155.63 | 9.61 | 1014.3 | 780.58 | 3 | 18.01600788
214.9 | 53.8 | 121.89 | 155.63 | 9.61 | 1014.3 | 780.58 | 14 | 38.60376124
214.9 | 53.8 | 121.89 | 155.63 | 9.61 | 1014.3 | 780.58 | 28 | 52.20022796
214.9 | 53.8 | 121.89 | 155.63 | 9.61 | 1014.3 | 780.58 | 56 | 53.95839176
214.9 | 53.8 | 121.89 | 155.63 | 9.61 | 1014.3 | 780.58 | 100 | 56.63355864
218.85 | 0 | 124.13 | 158.49 | 11.33 | 1078.7 | 794.91 | 3 | 15.340841
218.85 | 0 | 124.13 | 158.49 | 11.33 | 1078.7 | 794.91 | 14 | 26.04840328
218.85 | 0 | 124.13 | 158.49 | 11.33 | 1078.7 | 794.91 | 28 | 30.21973308
218.85 | 0 | 124.13 | 158.49 | 11.33 | 1078.7 | 794.91 | 56 | 37.2661778
218.85 | 0 | 124.13 | 158.49 | 11.33 | 1078.7 | 794.91 | 100 | 46.2293658
376 | 0 | 0 | 214.6 | 0 | 1003.5 | 762.36 | 3 | 16.27852836
376 | 0 | 0 | 214.6 | 0 | 1003.5 | 762.36 | 14 | 25.62092816
376 | 0 | 0 | 214.6 | 0 | 1003.5 | 762.36 | 28 | 31.97100212
376 | 0 | 0 | 214.6 | 0 | 1003.5 | 762.36 | 56 | 36.3009114
376 | 0 | 0 | 214.6 | 0 | 1003.5 | 762.36 | 100 | 43.0577762
500 | 0 | 0 | 140 | 4 | 966 | 853 | 28 | 67.568648
475 | 0 | 59 | 142 | 1.9 | 1098 | 641 | 28 | 57.226508
315 | 137 | 0 | 145 | 5.9 | 1130 | 745 | 28 | 81.75116932
505 | 0 | 60 | 195 | 0 | 1030 | 630 | 28 | 64.0178466
451 | 0 | 0 | 165 | 11.25 | 1030 | 745 | 28 | 78.80021204
516 | 0 | 0 | 162 | 8.2 | 801 | 802 | 28 | 41.36856
520 | 0 | 0 | 170 | 5.2 | 855 | 855 | 28 | 60.28088668
528 | 0 | 0 | 185 | 6.86 | 920 | 720 | 28 | 56.83350668
520 | 0 | 0 | 175 | 5.2 | 870 | 805 | 28 | 51.021224
385 | 0 | 136 | 158 | 20 | 903 | 768 | 28 | 55.55108132
500.1 | 0 | 0 | 200 | 3 | 1124.4 | 613.2 | 28 | 44.13335876
450.1 | 50 | 0 | 200 | 3 | 1124.4 | 613.2 | 28 | 39.37597436
397 | 17.2 | 158 | 167 | 20.8 | 967 | 633 | 28 | 55.64760796
333 | 17.5 | 163 | 167 | 17.9 | 996 | 652 | 28 | 47.27736932
334 | 17.6 | 158 | 189 | 15.3 | 967 | 633 | 28 | 44.32641204
405 | 0 | 0 | 175 | 0 | 1120 | 695 | 28 | 52.30364936
200 | 200 | 0 | 190 | 0 | 1145 | 660 | 28 | 49.24927068
516 | 0 | 0 | 162 | 8.26 | 801 | 802 | 28 | 41.36856
145 | 116 | 119 | 184 | 5.7 | 833 | 880 | 28 | 29.15794004
160 | 128 | 122 | 182 | 6.4 | 824 | 879 | 28 | 39.39665864
234 | 156 | 0 | 189 | 5.85 | 981 | 760 | 28 | 39.300132
250 | 180 | 95 | 159 | 9.45 | 860 | 800 | 28 | 67.86512268
475 | 0 | 0 | 162 | 9.5 | 1044 | 662 | 28 | 58.52272288
285 | 190 | 0 | 163 | 7.6 | 1031 | 685 | 28 | 53.57917996
356 | 119 | 0 | 160 | 9.03 | 1061 | 657 | 28 | 58.99846132
275 | 180 | 120 | 162 | 10.35 | 830 | 765 | 28 | 76.23536132
500 | 0 | 0 | 151 | 9 | 1033 | 655 | 28 | 69.83702404
165 | 0.02 | 143.57 | 163.81 | 0 | 1005.6 | 900.9 | 3 | 14.39625888
165 | 128.5 | 132.1 | 175.06 | 8.08 | 1005.8 | 746.6 | 3 | 19.41564416
178.03 | 129.8 | 118.6 | 179.94 | 3.57 | 1007.3 | 746.8 | 3 | 20.72564856
167.35 | 129.9 | 128.62 | 175.46 | 7.79 | 1006.3 | 746.6 | 3 | 14.94094492
172.38 | 13.61 | 172.37 | 156.76 | 4.14 | 1006.3 | 856.4 | 3 | 21.29101888
173.54 | 50.05 | 173.53 | 164.77 | 6.47 | 1006.2 | 793.5 | 3 | 23.07676172
167 | 75.4 | 167 | 164.03 | 7.91 | 1007.3 | 770.1 | 3 | 15.52010476
173.81 | 93.37 | 159.9 | 172.34 | 9.73 | 1007.2 | 746.6 | 3 | 15.81657944
190.34 | 0 | 125.18 | 166.61 | 9.88 | 1079 | 798.9 | 3 | 12.5484632
250 | 0 | 95.69 | 191.84 | 5.33 | 948.9 | 857.2 | 3 | 8.48744956
213.5 | 0 | 174.24 | 159.21 | 11.66 | 1043.6 | 771.9 | 3 | 15.60973664
194.68 | 0 | 100.52 | 170.17 | 7.48 | 998 | 901.8 | 3 | 12.17614616
251.37 | 0 | 118.27 | 192.94 | 5.75 | 1043.6 | 754.3 | 3 | 11.98309288
165 | 0.02 | 143.57 | 163.81 | 0 | 1005.6 | 900.9 | 14 | 16.87837248
165 | 128.5 | 132.1 | 175.06 | 8.08 | 1005.8 | 746.6 | 14 | 33.08795324
178.03 | 129.8 | 118.6 | 179.94 | 3.57 | 1007.3 | 746.8 | 14 | 34.23937816
167.35 | 129.9 | 128.62 | 175.46 | 7.79 | 1006.3 | 746.6 | 14 | 31.81242264
172.38 | 13.61 | 172.37 | 156.76 | 4.14 | 1006.3 | 856.4 | 14 | 29.7508894
173.54 | 50.05 | 173.53 | 164.77 | 6.47 | 1006.2 | 793.5 | 14 | 33.00521612
167 | 75.4 | 167 | 164.03 | 7.91 | 1007.3 | 770.1 | 14 | 32.90179472
173.81 | 93.37 | 159.9 | 172.34 | 9.73 | 1007.2 | 746.6 | 14 | 29.55094136
190.34 | 0 | 125.18 | 166.61 | 9.88 | 1079 | 798.9 | 14 | 19.41564416
250 | 0 | 95.69 | 191.84 | 5.33 | 948.9 | 857.2 | 14 | 24.65566176
213.5 | 0 | 174.24 | 159.21 | 11.66 | 1043.6 | 771.9 | 14 | 29.59230992
194.68 | 0 | 100.52 | 170.17 | 7.48 | 998 | 901.8 | 14 | 24.28334472
251.37 | 0 | 118.27 | 192.94 | 5.75 | 1043.6 | 754.3 | 14 | 20.72564856
165 | 0.02 | 143.57 | 163.81 | 0 | 1005.6 | 900.9 | 28 | 26.200088
165 | 128.5 | 132.1 | 175.06 | 8.08 | 1005.8 | 746.6 | 28 | 46.38794528
178.03 | 129.8 | 118.6 | 179.94 | 3.57 | 1007.3 | 746.8 | 28 | 39.1622368
167.35 | 129.9 | 128.62 | 175.46 | 7.79 | 1006.3 | 746.6 | 28 | 41.20308576
172.38 | 13.61 | 172.37 | 156.76 | 4.14 | 1006.3 | 856.4 | 28 | 33.68779736
173.54 | 50.05 | 173.53 | 164.77 | 6.47 | 1006.2 | 793.5 | 28 | 38.20386516
167 | 75.4 | 167 | 164.03 | 7.91 | 1007.3 | 770.1 | 28 | 41.40992856
173.81 | 93.37 | 159.9 | 172.34 | 9.73 | 1007.2 | 746.6 | 28 | 37.81086384
190.34 | 0 | 125.18 | 166.61 | 9.88 | 1079 | 798.9 | 28 | 24.84871504
250 | 0 | 95.69 | 191.84 | 5.33 | 948.9 | 857.2 | 28 | 27.22051248
213.5 | 0 | 174.24 | 159.21 | 11.66 | 1043.6 | 771.9 | 28 | 44.63667624
194.68 | 0 | 100.52 | 170.17 | 7.48 | 998 | 901.8 | 28 | 37.2661778
251.37 | 0 | 118.27 | 192.94 | 5.75 | 1043.6 | 754.3 | 28 | 33.27411176
165 | 0.02 | 143.57 | 163.81 | 0 | 1005.6 | 900.9 | 56 | 36.56291228
165 | 128.5 | 132.1 | 175.06 | 8.08 | 1005.8 | 746.6 | 56 | 53.72396992
178.03 | 129.8 | 118.6 | 179.94 | 3.57 | 1007.3 | 746.8 | 56 | 48.58737372
167.35 | 129.9 | 128.62 | 175.46 | 7.79 | 1006.3 | 746.6 | 56 | 51.72448952
172.38 | 13.61 | 172.37 | 156.76 | 4.14 | 1006.3 | 856.4 | 56 | 35.852752
173.54 | 50.05 | 173.53 | 164.77 | 6.47 | 1006.2 | 793.5 | 56 | 53.77223324
167 | 75.4 | 167 | 164.03 | 7.91 | 1007.3 | 770.1 | 56 | 53.46196904
173.81 | 93.37 | 159.9 | 172.34 | 9.73 | 1007.2 | 746.6 | 56 | 48.9872698
190.34 | 0 | 125.18 | 166.61 | 9.88 | 1079 | 798.9 | 56 | 31.715896
250 | 0 | 95.69 | 191.84 | 5.33 | 948.9 | 857.2 | 56 | 39.64487
213.5 | 0 | 174.24 | 159.21 | 11.66 | 1043.6 | 771.9 | 56 | 51.25564584
194.68 | 0 | 100.52 | 170.17 | 7.48 | 998 | 901.8 | 56 | 43.38872468
251.37 | 0 | 118.27 | 192.94 | 5.75 | 1043.6 | 754.3 | 56 | 39.2656582
165 | 0.02 | 143.57 | 163.81 | 0 | 1005.6 | 900.9 | 100 | 37.9556538
165 | 128.5 | 132.1 | 175.06 | 8.08 | 1005.8 | 746.6 | 100 | 55.0201848
178.03 | 129.8 | 118.6 | 179.94 | 3.57 | 1007.3 | 746.8 | 100 | 49.99390476
167.35 | 129.9 | 128.62 | 175.46 | 7.79 | 1006.3 | 746.6 | 100 | 53.65502232
172.38 | 13.61 | 172.37 | 156.76 | 4.14 | 1006.3 | 856.4 | 100 | 37.6798634
173.54 | 50.05 | 173.53 | 164.77 | 6.47 | 1006.2 | 793.5 | 100 | 56.06129356
167 | 75.4 | 167 | 164.03 | 7.91 | 1007.3 | 770.1 | 100 | 56.8128224
173.81 | 93.37 | 159.9 | 172.34 | 9.73 | 1007.2 | 746.6 | 100 | 50.93848688
190.34 | 0 | 125.18 | 166.61 | 9.88 | 1079 | 798.9 | 100 | 33.56369168
250 | 0 | 95.69 | 191.84 | 5.33 | 948.9 | 857.2 | 100 | 41.1617172
213.5 | 0 | 174.24 | 159.21 | 11.66 | 1043.6 | 771.9 | 100 | 52.95865156
194.68 | 0 | 100.52 | 170.17 | 7.48 | 998 | 901.8 | 100 | 44.27814872
251.37 | 0 | 118.27 | 192.94 | 5.75 | 1043.6 | 754.3 | 100 | 40.14818748
446 | 24 | 79 | 162 | 11.61 | 967 | 712 | 28 | 57.02655996
446 | 24 | 79 | 162 | 11.64 | 967 | 712 | 28 | 44.42293868
446 | 24 | 79 | 162 | 11.64 | 967 | 712 | 28 | 51.021224
446 | 24 | 79 | 162 | 10.3 | 967 | 712 | 28 | 53.38612668
446 | 24 | 79 | 162 | 11.61 | 967 | 712 | 3 | 35.36322404
446 | 24 | 79 | 162 | 11.64 | 967 | 712 | 3 | 25.02108404
446 | 24 | 79 | 162 | 11.64 | 967 | 712 | 3 | 23.34565736
446 | 24 | 79 | 162 | 11.61 | 967 | 712 | 7 | 52.00717468
446 | 24 | 79 | 162 | 11.64 | 967 | 712 | 7 | 38.01770664
446 | 24 | 79 | 162 | 11.64 | 967 | 712 | 7 | 39.300132
446 | 24 | 79 | 162 | 11.61 | 967 | 712 | 56 | 61.06688932
446 | 24 | 79 | 162 | 11.64 | 967 | 712 | 56 | 56.14403068
446 | 24 | 79 | 162 | 11.64 | 967 | 712 | 56 | 55.25460664
446 | 24 | 79 | 162 | 10.3 | 967 | 712 | 56 | 54.76507868
387 | 20 | 94 | 157 | 14.32 | 938 | 845 | 28 | 50.23522136
387 | 20 | 94 | 157 | 13.93 | 938 | 845 | 28 | 46.68441996
387 | 20 | 94 | 157 | 11.61 | 938 | 845 | 28 | 46.68441996
387 | 20 | 94 | 157 | 14.32 | 938 | 845 | 3 | 22.752708
387 | 20 | 94 | 157 | 13.93 | 938 | 845 | 3 | 25.510612
387 | 20 | 94 | 157 | 11.61 | 938 | 845 | 3 | 34.77027468
387 | 20 | 94 | 157 | 14.32 | 938 | 845 | 7 | 36.83870268
387 | 20 | 94 | 157 | 13.93 | 938 | 845 | 7 | 45.89841732
387 | 20 | 94 | 157 | 11.61 | 938 | 845 | 7 | 41.66503468
387 | 20 | 94 | 157 | 14.32 | 938 | 845 | 56 | 56.33708396
387 | 20 | 94 | 157 | 13.93 | 938 | 845 | 56 | 47.96684532
387 | 20 | 94 | 157 | 11.61 | 938 | 845 | 56 | 61.45989064
355 | 19 | 97 | 145 | 13.13 | 967 | 871 | 28 | 44.02993736
355 | 19 | 97 | 145 | 12.25 | 967 | 871 | 28 | 55.45455468
491 | 26 | 123 | 210 | 3.93 | 882 | 699 | 28 | 55.55108132
491 | 26 | 123 | 201 | 3.93 | 822 | 699 | 28 | 57.915984
491 | 26 | 123 | 210 | 3.93 | 882 | 699 | 3 | 25.60911
491 | 26 | 123 | 210 | 3.93 | 882 | 699 | 7 | 33.48883
491 | 26 | 123 | 210 | 3.93 | 882 | 699 | 56 | 59.59043
491 | 26 | 123 | 201 | 3.93 | 822 | 699 | 3 | 29.54897
491 | 26 | 123 | 201 | 3.93 | 822 | 699 | 7 | 37.92118
491 | 26 | 123 | 201 | 3.93 | 822 | 699 | 56 | 61.85585
424 | 22 | 132 | 178 | 8.48 | 822 | 750 | 28 | 62.05284
424 | 22 | 132 | 178 | 8.48 | 882 | 750 | 3 | 32.01139
424 | 22 | 132 | 168 | 8.92 | 822 | 750 | 28 | 72.09850532
424 | 22 | 132 | 178 | 8.48 | 822 | 750 | 7 | 39.00464
424 | 22 | 132 | 178 | 8.48 | 822 | 750 | 56 | 65.69721
424 | 22 | 132 | 168 | 8.92 | 822 | 750 | 3 | 32.10988
424 | 22 | 132 | 168 | 8.92 | 822 | 750 | 7 | 40.2851
424 | 22 | 132 | 168 | 8.92 | 822 | 750 | 56 | 74.36491
202 | 11 | 141 | 206 | 1.72 | 942 | 801 | 28 | 21.96670536
202 | 11 | 141 | 206 | 1.72 | 942 | 801 | 3 | 9.849657
202 | 11 | 141 | 206 | 1.72 | 942 | 801 | 7 | 15.06998
202 | 11 | 141 | 206 | 1.72 | 942 | 801 | 56 | 23.24519
284 | 15 | 141 | 179 | 5.46 | 842 | 801 | 28 | 43.73346268
284 | 15 | 141 | 179 | 5.46 | 842 | 801 | 3 | 13.39553
284 | 15 | 141 | 179 | 5.46 | 842 | 801 | 7 | 24.13166
284 | 15 | 141 | 179 | 5.46 | 842 | 801 | 56 | 44.52045
359 | 19 | 141 | 154 | 10.91 | 942 | 801 | 28 | 62.93536928
359 | 19 | 141 | 154 | 10.91 | 942 | 801 | 28 | 59.49488404
359 | 19 | 141 | 154 | 10.91 | 942 | 801 | 3 | 25.11663
359 | 19 | 141 | 154 | 10.91 | 942 | 801 | 3 | 23.63918
359 | 19 | 141 | 154 | 10.91 | 942 | 801 | 7 | 35.75426
359 | 19 | 141 | 154 | 10.91 | 942 | 801 | 7 | 38.610656
359 | 19 | 141 | 154 | 10.91 | 942 | 801 | 56 | 68.75061
359 | 19 | 141 | 154 | 10.91 | 942 | 801 | 56 | 66.78068
436 | 0 | 0 | 218 | 0 | 838.4 | 719.7 | 28 | 23.84897484
289 | 0 | 0 | 192 | 0 | 913.2 | 895.3 | 90 | 32.06822
289 | 0 | 0 | 192 | 0 | 913.2 | 895.3 | 3 | 11.6549
393 | 0 | 0 | 192 | 0 | 940.6 | 785.6 | 3 | 19.19915
393 | 0 | 0 | 192 | 0 | 940.6 | 785.6 | 90 | 48.84662
393 | 0 | 0 | 192 | 0 | 940.6 | 785.6 | 28 | 39.60488
480 | 0 | 0 | 192 | 0 | 936.2 | 712.2 | 28 | 43.94237
480 | 0 | 0 | 192 | 0 | 936.2 | 712.2 | 7 | 34.56964
480 | 0 | 0 | 192 | 0 | 936.2 | 712.2 | 90 | 54.31554
480 | 0 | 0 | 192 | 0 | 936.2 | 712.2 | 3 | 24.40469
333 | 0 | 0 | 192 | 0 | 931.2 | 842.6 | 3 | 15.61594
255 | 0 | 0 | 192 | 0 | 889.8 | 945 | 90 | 21.85915
255 | 0 | 0 | 192 | 0 | 889.8 | 945 | 7 | 10.22217
289 | 0 | 0 | 192 | 0 | 913.2 | 895.3 | 7 | 14.5969
255 | 0 | 0 | 192 | 0 | 889.8 | 945 | 28 | 18.74616
333 | 0 | 0 | 192 | 0 | 931.2 | 842.6 | 28 | 31.96687
333 | 0 | 0 | 192 | 0 | 931.2 | 842.6 | 7 | 23.40495
289 | 0 | 0 | 192 | 0 | 913.2 | 895.3 | 28 | 25.57335
333 | 0 | 0 | 192 | 0 | 931.2 | 842.6 | 90 | 41.6802
393 | 0 | 0 | 192 | 0 | 940.6 | 785.6 | 7 | 27.74245
255 | 0 | 0 | 192 | 0 | 889.8 | 945 | 3 | 8.204074924
158.8 | 238.2 | 0 | 185.7 | 0 | 1040.6 | 734.3 | 7 | 9.617500724
239.6 | 359.4 | 0 | 185.7 | 0 | 941.6 | 664.3 | 7 | 25.42236
238.2 | 158.8 | 0 | 185.7 | 0 | 1040.6 | 734.3 | 7 | 15.69109
181.9 | 272.8 | 0 | 185.7 | 0 | 1012.4 | 714.3 | 28 | 27.9355
193.5 | 290.2 | 0 | 185.7 | 0 | 998.2 | 704.3 | 28 | 32.62669
255.5 | 170.3 | 0 | 185.7 | 0 | 1026.6 | 724.3 | 7 | 17.23621
272.8 | 181.9 | 0 | 185.7 | 0 | 1012.4 | 714.3 | 7 | 19.76521
239.6 | 359.4 | 0 | 185.7 | 0 | 941.6 | 664.3 | 28 | 39.43527
220.8 | 147.2 | 0 | 185.7 | 0 | 1055 | 744.3 | 28 | 25.74503384
397 | 0 | 0 | 185.7 | 0 | 1040.6 | 734.3 | 28 | 33.08244
382.5 | 0 | 0 | 185.7 | 0 | 1047.8 | 739.3 | 7 | 24.06547
210.7 | 316.1 | 0 | 185.7 | 0 | 977 | 689.3 | 7 | 21.81985
158.8 | 238.2 | 0 | 185.7 | 0 | 1040.6 | 734.3 | 28 | 21.06625
295.8 | 0 | 0 | 185.7 | 0 | 1091.4 | 769.3 | 7 | 14.84373
255.5 | 170.3 | 0 | 185.7 | 0 | 1026.6 | 724.3 | 28 | 32.05167
203.5 | 135.7 | 0 | 185.7 | 0 | 1076.2 | 759.3 | 7 | 11.95758
397 | 0 | 0 | 185.7 | 0 | 1040.6 | 734.3 | 7 | 25.44787
381.4 | 0 | 0 | 185.7 | 0 | 1104.6 | 784.3 | 28 | 22.48933
295.8 | 0 | 0 | 185.7 | 0 | 1091.4 | 769.3 | 28 | 25.2169
228 | 342.1 | 0 | 185.7 | 0 | 955.8 | 674.3 | 28 | 39.69934
220.8 | 147.2 | 0 | 185.7 | 0 | 1055 | 744.3 | 7 | 13.08901
316.1 | 210.7 | 0 | 185.7 | 0 | 977 | 689.3 | 28 | 38.70028788
135.7 | 203.5 | 0 | 185.7 | 0 | 1076.2 | 759.3 | 7 | 7.507014688
238.1 | 0 | 0 | 185.7 | 0 | 1118.8 | 789.3 | 28 | 17.57612
339.2 | 0 | 0 | 185.7 | 0 | 1069.2 | 754.3 | 7 | 21.17932
135.7 | 203.5 | 0 | 185.7 | 0 | 1076.2 | 759.3 | 28 | 18.19871902
193.5 | 290.2 | 0 | 185.7 | 0 | 998.2 | 704.3 | 7 | 17.20036
203.5 | 135.7 | 0 | 185.7 | 0 | 1076.2 | 759.3 | 28 | 22.62998
290.2 | 193.5 | 0 | 185.7 | 0 | 998.2 | 704.3 | 7 | 21.85915
181.9 | 272.8 | 0 | 185.7 | 0 | 1012.4 | 714.3 | 7 | 12.37264682
170.3 | 155.5 | 0 | 185.7 | 0 | 1026.6 | 724.3 | 28 | 25.72642
210.7 | 316.1 | 0 | 185.7 | 0 | 977 | 689.3 | 28 | 37.81362
228 | 342.1 | 0 | 185.7 | 0 | 955.8 | 674.3 | 7 | 21.91706
290.2 | 193.5 | 0 | 185.7 | 0 | 998.2 | 704.3 | 28 | 33.0431373
381.4 | 0 | 0 | 185.7 | 0 | 1104.6 | 784.3 | 7 | 14.54104884
238.2 | 158.8 | 0 | 185.7 | 0 | 1040.6 | 734.3 | 28 | 26.91369566
186.2 | 124.1 | 0 | 185.7 | 0 | 1083.4 | 764.3 | 7 | 7.995853172
339.2 | 0 | 0 | 185.7 | 0 | 1069.2 | 754.3 | 28 | 31.89999
238.1 | 0 | 0 | 185.7 | 0 | 1118.8 | 789.3 | 7 | 10.33593
252.5 | 0 | 0 | 185.7 | 0 | 1111.6 | 784.3 | 28 | 19.76521
382.5 | 0 | 0 | 185.7 | 0 | 1047.8 | 739.3 | 28 | 37.43786
252.5 | 0 | 0 | 185.7 | 0 | 1111.6 | 784.3 | 7 | 11.48391
316.1 | 210.7 | 0 | 185.7 | 0 | 977 | 689.3 | 7 | 24.43779
186.2 | 124.1 | 0 | 185.7 | 0 | 1083.4 | 764.3 | 28 | 17.59681
170.3 | 155.5 | 0 | 185.7 | 0 | 1026.6 | 724.3 | 7 | 10.73031
272.8 | 181.9 | 0 | 185.7 | 0 | 1012.4 | 714.3 | 28 | 31.38150014
339 | 0 | 0 | 197 | 0 | 968 | 781 | 3 | 13.22414968
339 | 0 | 0 | 197 | 0 | 968 | 781 | 7 | 20.96696516
339 | 0 | 0 | 197 | 0 | 968 | 781 | 14 | 27.04124872
339 | 0 | 0 | 197 | 0 | 968 | 781 | 28 | 32.03994972
339 | 0 | 0 | 197 | 0 | 968 | 781 | 90 | 35.17017076
339 | 0 | 0 | 197 | 0 | 968 | 781 | 180 | 36.44570136
339 | 0 | 0 | 197 | 0 | 968 | 781 | 365 | 38.89334116
236 | 0 | 0 | 194 | 0 | 968 | 885 | 3 | 6.46728488
236 | 0 | 0 | 194 | 0 | 968 | 885 | 14 | 12.83804312
236 | 0 | 0 | 194 | 0 | 968 | 885 | 28 | 18.41590396
236 | 0 | 0 | 194 | 0 | 968 | 885 | 90 | 21.94602108
236 | 0 | 0 | 193 | 0 | 968 | 885 | 180 | 24.10408096
236 | 0 | 0 | 193 | 0 | 968 | 885 | 365 | 25.08313688
277 | 0 | 0 | 191 | 0 | 968 | 856 | 14 | 21.26343984
277 | 0 | 0 | 191 | 0 | 968 | 856 | 28 | 25.96566616
277 | 0 | 0 | 191 | 0 | 968 | 856 | 3 | 11.36256448
277 | 0 | 0 | 191 | 0 | 968 | 856 | 90 | 31.25394708
277 | 0 | 0 | 191 | 0 | 968 | 856 | 180 | 32.32952964
277 | 0 | 0 | 191 | 0 | 968 | 856 | 360 | 33.70158688
254 | 0 | 0 | 198 | 0 | 968 | 863 | 3 | 9.307926
254 | 0 | 0 | 198 | 0 | 968 | 863 | 90 | 26.94472208
254 | 0 | 0 | 198 | 0 | 968 | 863 | 180 | 27.62730332
254 | 0 | 0 | 198 | 0 | 968 | 863 | 365 | 29.7853632
307 | 0 | 0 | 193 | 0 | 968 | 812 | 180 | 34.48758952
307 | 0 | 0 | 193 | 0 | 968 | 812 | 365 | 36.14922668
307 | 0 | 0 | 193 | 0 | 968 | 812 | 3 | 12.54156844
307 | 0 | 0 | 193 | 0 | 968 | 812 | 28 | 27.53077668
307 | 0 | 0 | 193 | 0 | 968 | 812 | 90 | 32.922479
236 | 0 | 0 | 193 | 0 | 968 | 885 | 7 | 9.99050724
200 | 0 | 0 | 180 | 0 | 1125 | 845 | 7 | 7.83934212
200 | 0 | 0 | 180 | 0 | 1125 | 845 | 28 | 12.24509376
225 | 0 | 0 | 181 | 0 | 1113 | 833 | 7 | 11.1695112
225 | 0 | 0 | 181 | 0 | 1113 | 833 | 28 | 17.3403214
325 | 0 | 0 | 184 | 0 | 1063 | 783 | 7 | 17.54026944
325 | 0 | 0 | 184 | 0 | 1063 | 783 | 28 | 30.57136584
275 | 0 | 0 | 183 | 0 | 1088 | 808 | 7 | 14.2032056
275 | 0 | 0 | 183 | 0 | 1088 | 808 | 28 | 24.49708228
300 | 0 | 0 | 184 | 0 | 1075 | 795 | 7 | 15.57526284
300 | 0 | 0 | 184 | 0 | 1075 | 795 | 28 | 26.84819544
375 | 0 | 0 | 186 | 0 | 1038 | 758 | 7 | 26.0621928
375 | 0 | 0 | 186 | 0 | 1038 | 758 | 28 | 38.21075992
400 | 0 | 0 | 187 | 0 | 1025 | 745 | 28 | 43.69898888
400 | 0 | 0 | 187 | 0 | 1025 | 745 | 7 | 30.14389072
250 | 0 | 0 | 182 | 0 | 1100 | 820 | 7 | 12.73462172
250 | 0 | 0 | 182 | 0 | 1100 | 820 | 28 | 20.87043852
350 | 0 | 0 | 186 | 0 | 1050 | 770 | 7 | 20.27748916
350 | 0 | 0 | 186 | 0 | 1050 | 770 | 28 | 34.29453624
203.5 | 305.3 | 0 | 203.5 | 0 | 963.4 | 630 | 7 | 19.53906
250.2 | 166.8 | 0 | 203.5 | 0 | 977.6 | 694.1 | 90 | 47.7145
157 | 236 | 0 | 192 | 0 | 935.4 | 781.2 | 90 | 43.377
141.3 | 212 | 0 | 203.5 | 0 | 971.8 | 748.5 | 28 | 29.89223198
166.8 | 250.2 | 0 | 203.5 | 0 | 975.6 | 692.6 | 3 | 6.902344236
122.6 | 183.9 | 0 | 203.5 | 0 | 958.2 | 800.1 | 90 | 33.19206
183.9 | 122.6 | 0 | 203.5 | 0 | 959.2 | 800 | 3 | 4.903553312
102 | 153 | 0 | 192 | 0 | 887 | 942 | 3 | 4.565020596
102 | 153 | 0 | 192 | 0 | 887 | 942 | 90 | 25.46097
122.6 | 183.9 | 0 | 203.5 | 0 | 958.2 | 800.1 | 28 | 24.29093
166.8 | 250.2 | 0 | 203.5 | 0 | 975.6 | 692.6 | 28 | 33.94773
200 | 133 | 0 | 192 | 0 | 965.4 | 806.2 | 3 | 11.41427518
108.3 | 162.4 | 0 | 203.5 | 0 | 938.2 | 849 | 28 | 20.59396
305.3 | 203.5 | 0 | 203.5 | 0 | 965.4 | 631 | 7 | 25.89396
108.3 | 162.4 | 0 | 203.5 | 0 | 938.2 | 849 | 90 | 29.23171
116 | 173 | 0 | 192 | 0 | 909.8 | 891.9 | 90 | 31.02366
141.3 | 212 | 0 | 203.5 | 0 | 971.8 | 748.5 | 7 | 10.3938507
157 | 236 | 0 | 192 | 0 | 935.4 | 781.2 | 28 | 33.66436
133 | 200 | 0 | 192 | 0 | 927.4 | 839.2 | 28 | 27.87483
250.2 | 166.8 | 0 | 203.5 | 0 | 977.6 | 694.1 | 7 | 19.35014394
173 | 116 | 0 | 192 | 0 | 946.8 | 856.8 | 7 | 11.39221
192 | 288 | 0 | 192 | 0 | 929.8 | 716.1 | 3 | 12.7884
192 | 288 | 0 | 192 | 0 | 929.8 | 716.1 | 28 | 39.32151
153 | 102 | 0 | 192 | 0 | 888 | 943.1 | 3 | 4.782205536
288 | 192 | 0 | 192 | 0 | 932 | 717.8 | 3 | 16.10960674
305.3 | 203.5 | 0 | 203.5 | 0 | 965.4 | 631 | 28 | 43.377
236 | 157 | 0 | 192 | 0 | 972.6 | 749.1 | 7 | 20.41607
173 | 116 | 0 | 192 | 0 | 946.8 | 856.8 | 3 | 6.940954892
212 | 141.3 | 0 | 203.5 | 0 | 973.4 | 750 | 7 | 15.0305768
236 | 157 | 0 | 192 | 0 | 972.6 | 749.1 | 3 | 13.5654403
183.9 | 122.6 | 0 | 203.5 | 0 | 959.2 | 800 | 90 | 32.53292506
166.8 | 250.2 | 0 | 203.5 | 0 | 975.6 | 692.6 | 7 | 15.74832
102 | 153 | 0 | 192 | 0 | 887 | 942 | 7 | 7.675936308
288 | 192 | 0 | 192 | 0 | 932 | 717.8 | 28 | 38.8044
212 | 141.3 | 0 | 203.5 | 0 | 973.4 | 750 | 28 | 33.00384
102 | 153 | 0 | 192 | 0 | 887 | 942 | 28 | 17.27551
173 | 116 | 0 | 192 | 0 | 946.8 | 856.8 | 28 | 24.28197
183.9 | 122.6 | 0 | 203.5 | 0 | 959.2 | 800 | 28 | 24.04616
133 | 200 | 0 | 192 | 0 | 927.4 | 839.2 | 90 | 36.58842
192 | 288 | 0 | 192 | 0 | 929.8 | 716.1 | 90 | 50.73233
133 | 200 | 0 | 192 | 0 | 927.4 | 839.2 | 7 | 13.66404
305.3 | 203.5 | 0 | 203.5 | 0 | 965.4 | 631 | 3 | 14.14391
236 | 157 | 0 | 192 | 0 | 972.6 | 749.1 | 90 | 47.78207
108.3 | 162.4 | 0 | 203.5 | 0 | 938.2 | 849 | 3 | 2.331807832
157 | 236 | 0 | 192 | 0 | 935.4 | 781.2 | 7 | 16.8894
288 | 192 | 0 | 192 | 0 | 932 | 717.8 | 7 | 23.52354
212 | 141.3 | 0 | 203.5 | 0 | 973.4 | 750 | 3 | 6.8085755
212 | 141.3 | 0 | 203.5 | 0 | 973.4 | 750 | 90 | 39.70002808
153 | 102 | 0 | 192 | 0 | 888 | 943.1 | 28 | 17.96429718
236 | 157 | 0 | 192 | 0 | 972.6 | 749.1 | 28 | 32.88455782
116 | 173 | 0 | 192 | 0 | 909.8 | 891.9 | 28 | 22.34799
183.9 | 122.6 | 0 | 203.5 | 0 | 959.2 | 800 | 7 | 10.78754
108.3 | 162.4 | 0 | 203.5 | 0 | 938.2 | 849 | 7 | 7.723510152
203.5 | 305.3 | 0 | 203.5 | 0 | 963.4 | 630 | 28 | 41.68434
203.5 | 305.3 | 0 | 203.5 | 0 | 963.4 | 630 | 3 | 9.561653168
133 | 200 | 0 | 192 | 0 | 927.4 | 839.2 | 3 | 6.883728384
288 | 192 | 0 | 192 | 0 | 932 | 717.8 | 90 | 50.52687
200 | 133 | 0 | 192 | 0 | 965.4 | 806.2 | 7 | 17.16588
200 | 133 | 0 | 192 | 0 | 965.4 | 806.2 | 28 | 30.43968
250.2 | 166.8 | 0 | 203.5 | 0 | 977.6 | 694.1 | 3 | 9.731264264
122.6 | 183.9 | 0 | 203.5 | 0 | 958.2 | 800.1 | 3 | 3.31982694
153 | 102 | 0 | 192 | 0 | 888 | 943.1 | 90 | 26.32281
200 | 133 | 0 | 192 | 0 | 965.4 | 806.2 | 90 | 43.25082948
116 | 173 | 0 | 192 | 0 | 909.8 | 891.9 | 3 | 6.280436884
173 | 116 | 0 | 192 | 0 | 946.8 | 856.8 | 90 | 32.10269
250.2 | 166.8 | 0 | 203.5 | 0 | 977.6 | 694.1 | 28 | 36.96419
305.3 | 203.5 | 0 | 203.5 | 0 | 965.4 | 631 | 90 | 54.59891
192 | 288 | 0 | 192 | 0 | 929.8 | 716.1 | 7 | 21.48062478
157 | 236 | 0 | 192 | 0 | 935.4 | 781.2 | 3 | 9.694722036
153 | 102 | 0 | 192 | 0 | 888 | 943.1 | 7 | 8.374375496
141.3 | 212 | 0 | 203.5 | 0 | 971.8 | 748.5 | 90 | 39.6621069
116 | 173 | 0 | 192 | 0 | 909.8 | 891.9 | 7 | 10.08979
141.3 | 212 | 0 | 203.5 | 0 | 971.8 | 748.5 | 3 | 4.827710952
122.6 | 183.9 | 0 | 203.5 | 0 | 958.2 | 800.1 | 7 | 10.35455
166.8 | 250.2 | 0 | 203.5 | 0 | 975.6 | 692.6 | 90 | 43.56523
203.5 | 305.3 | 0 | 203.5 | 0 | 963.4 | 630 | 90 | 51.86376
310 | 0 | 0 | 192 | 0 | 1012 | 830 | 3 | 11.85209244
310 | 0 | 0 | 192 | 0 | 1012 | 830 | 7 | 17.24379476
310 | 0 | 0 | 192 | 0 | 1012 | 830 | 28 | 27.82725136
310 | 0 | 0 | 192 | 0 | 1012 | 830 | 90 | 35.76312012
310 | 0 | 0 | 192 | 0 | 1012 | 830 | 120 | 38.70028788
331 | 0 | 0 | 192 | 0 | 1025 | 821 | 3 | 14.306627
331 | 0 | 0 | 192 | 0 | 1025 | 821 | 7 | 17.43684804
331 | 0 | 0 | 192 | 0 | 1025 | 821 | 28 | 31.74347504
331 | 0 | 0 | 192 | 0 | 1025 | 821 | 90 | 37.91428524
331 | 0 | 0 | 192 | 0 | 1025 | 821 | 120 | 39.38286912
349 | 0 | 0 | 192 | 0 | 1056 | 809 | 3 | 15.87173752
349 | 0 | 0 | 192 | 0 | 1056 | 809 | 7 | 9.01145132
349 | 0 | 0 | 192 | 0 | 1056 | 809 | 28 | 33.60506024
349 | 0 | 0 | 192 | 0 | 1056 | 809 | 90 | 40.65839972
349 | 0 | 0 | 192 | 0 | 1056 | 809 | 120 | 40.85834776
238 | 0 | 0 | 186 | 0 | 1119 | 789 | 7 | 12.05204048
238 | 0 | 0 | 186 | 0 | 1119 | 789 | 28 | 17.54026944
296 | 0 | 0 | 186 | 0 | 1090 | 769 | 7 | 18.91232668
296 | 0 | 0 | 186 | 0 | 1090 | 769 | 28 | 25.17966352
297 | 0 | 0 | 186 | 0 | 1040 | 734 | 7 | 30.9574724
480 | 0 | 0 | 192 | 0 | 936 | 721 | 28 | 43.89204216
480 | 0 | 0 | 192 | 0 | 936 | 721 | 90 | 54.27555072
397 | 0 | 0 | 186 | 0 | 1040 | 734 | 28 | 36.93522932
281 | 0 | 0 | 186 | 0 | 1104 | 774 | 7 | 14.49968028
281 | 0 | 0 | 185 | 0 | 1104 | 774 | 28 | 22.43554904
500 | 0 | 0 | 200 | 0 | 1125 | 613 | 1 | 12.63809508
500 | 0 | 0 | 200 | 0 | 1125 | 613 | 3 | 26.0621928
500 | 0 | 0 | 200 | 0 | 1125 | 613 | 7 | 33.21205892
500 | 0 | 0 | 200 | 0 | 1125 | 613 | 14 | 36.93522932
500 | 0 | 0 | 200 | 0 | 1125 | 613 | 28 | 44.0919902
540 | 0 | 0 | 173 | 0 | 1125 | 613 | 7 | 52.61391356
540 | 0 | 0 | 173 | 0 | 1125 | 613 | 14 | 59.76377968
540 | 0 | 0 | 173 | 0 | 1125 | 613 | 28 | 67.30664712
540 | 0 | 0 | 173 | 0 | 1125 | 613 | 90 | 69.65776028
540 | 0 | 0 | 173 | 0 | 1125 | 613 | 180 | 71.62276688
540 | 0 | 0 | 173 | 0 | 1125 | 613 | 270 | 74.16693332
350 | 0 | 0 | 203 | 0 | 974 | 775 | 7 | 18.12632404
350 | 0 | 0 | 203 | 0 | 974 | 775 | 14 | 22.53207568
350 | 0 | 0 | 203 | 0 | 974 | 775 | 28 | 27.3377234
350 | 0 | 0 | 203 | 0 | 974 | 775 | 56 | 29.97841648
350 | 0 | 0 | 203 | 0 | 974 | 775 | 90 | 31.35047372
350 | 0 | 0 | 203 | 0 | 974 | 775 | 180 | 32.72253096
385 | 0 | 0 | 186 | 0 | 966 | 763 | 1 | 6.26733684
385 | 0 | 0 | 186 | 0 | 966 | 763 | 3 | 14.69962832
385 | 0 | 0 | 186 | 0 | 966 | 763 | 7 | 23.22155168
385 | 0 | 0 | 186 | 0 | 966 | 763 | 14 | 27.923778
385 | 0 | 0 | 186 | 0 | 966 | 763 | 28 | 31.35047372
331 | 0 | 0 | 192 | 0 | 978 | 825 | 180 | 38.99676256
331 | 0 | 0 | 192 | 0 | 978 | 825 | 360 | 41.24445432
349 | 0 | 0 | 192 | 0 | 1047 | 806 | 3 | 14.98920824
331 | 0 | 0 | 192 | 0 | 978 | 825 | 3 | 13.52062436
382 | 0 | 0 | 186 | 0 | 1047 | 739 | 7 | 24.00065956
382 | 0 | 0 | 186 | 0 | 1047 | 739 | 28 | 37.42475728
382 | 0 | 0 | 186 | 0 | 1111 | 784 | 7 | 11.46598588
281 | 0 | 0 | 186 | 0 | 1104 | 774 | 28 | 22.43554904
339 | 0 | 0 | 185 | 0 | 1069 | 754 | 7 | 21.16001844
339 | 0 | 0 | 185 | 0 | 1069 | 754 | 28 | 31.84000168
295 | 0 | 0 | 185 | 0 | 1069 | 769 | 7 | 14.79615496
295 | 0 | 0 | 185 | 0 | 1069 | 769 | 28 | 25.17966352
238 | 0 | 0 | 185 | 0 | 1118 | 789 | 28 | 17.54026944
296 | 0 | 0 | 192 | 0 | 1085 | 765 | 7 | 14.2032056
296 | 0 | 0 | 192 | 0 | 1085 | 765 | 28 | 21.6495464
296 | 0 | 0 | 192 | 0 | 1085 | 765 | 90 | 29.39236188
331 | 0 | 0 | 192 | 0 | 879 | 825 | 3 | 13.52062436
331 | 0 | 0 | 192 | 0 | 978 | 825 | 7 | 16.26473884
331 | 0 | 0 | 192 | 0 | 978 | 825 | 28 | 31.44700036
331 | 0 | 0 | 192 | 0 | 978 | 825 | 90 | 37.231704
349 | 0 | 0 | 192 | 0 | 1047 | 806 | 7 | 18.12632404
349 | 0 | 0 | 192 | 0 | 1047 | 806 | 28 | 32.72253096
349 | 0 | 0 | 192 | 0 | 1047 | 806 | 90 | 39.48629052
349 | 0 | 0 | 192 | 0 | 1047 | 806 | 180 | 41.05140104
349 | 0 | 0 | 192 | 0 | 1047 | 806 | 360 | 42.1269836
302 | 0 | 0 | 203 | 0 | 974 | 817 | 14 | 18.12632404
302 | 0 | 0 | 203 | 0 | 974 | 817 | 180 | 26.74477404
525 | 0 | 0 | 189 | 0 | 1125 | 613 | 180 | 61.92183956
500 | 0 | 0 | 200 | 0 | 1125 | 613 | 90 | 47.22221124
500 | 0 | 0 | 200 | 0 | 1125 | 613 | 180 | 51.04190828
500 | 0 | 0 | 200 | 0 | 1125 | 613 | 270 | 55.15808
540 | 0 | 0 | 173 | 0 | 1125 | 613 | 3 | 41.63745564
252 | 0 | 0 | 185 | 0 | 1111 | 784 | 7 | 13.71367764
252 | 0 | 0 | 185 | 0 | 1111 | 784 | 28 | 19.69143456
339 | 0 | 0 | 185 | 0 | 1060 | 754 | 28 | 31.6469484
393 | 0 | 0 | 192 | 0 | 940 | 758 | 3 | 19.10537996
393 | 0 | 0 | 192 | 0 | 940 | 758 | 28 | 39.58281716
393 | 0 | 0 | 192 | 0 | 940 | 758 | 90 | 48.79421652
382 | 0 | 0 | 185 | 0 | 1047 | 739 | 7 | 24.00065956
382 | 0 | 0 | 185 | 0 | 1047 | 739 | 28 | 37.42475728
252 | 0 | 0 | 186 | 0 | 1111 | 784 | 7 | 11.46598588
252 | 0 | 0 | 185 | 0 | 1111 | 784 | 28 | 19.69143456
310 | 0 | 0 | 192 | 0 | 970 | 850 | 7 | 14.98920824
310 | 0 | 0 | 192 | 0 | 970 | 850 | 28 | 27.923778
310 | 0 | 0 | 192 | 0 | 970 | 850 | 90 | 34.6806428
310 | 0 | 0 | 192 | 0 | 970 | 850 | 180 | 37.32823064
310 | 0 | 0 | 192 | 0 | 970 | 850 | 360 | 38.11423328
525 | 0 | 0 | 189 | 0 | 1125 | 613 | 3 | 33.79811352
525 | 0 | 0 | 189 | 0 | 1125 | 613 | 7 | 42.42345828
525 | 0 | 0 | 189 | 0 | 1125 | 613 | 14 | 48.4012152
525 | 0 | 0 | 189 | 0 | 1125 | 613 | 28 | 55.94408264
525 | 0 | 0 | 189 | 0 | 1125 | 613 | 90 | 58.78472376
525 | 0 | 0 | 189 | 0 | 1125 | 613 | 270 | 67.11359384
322 | 0 | 0 | 203 | 0 | 974 | 800 | 14 | 20.77391188
322 | 0 | 0 | 203 | 0 | 974 | 800 | 28 | 25.17966352
322 | 0 | 0 | 203 | 0 | 974 | 800 | 180 | 29.58541516
302 | 0 | 0 | 203 | 0 | 974 | 817 | 28 | 21.7529678
397 | 0 | 0 | 185 | 0 | 1040 | 734 | 28 | 39.0932892
480 | 0 | 0 | 192 | 0 | 936 | 721 | 3 | 24.39366088
522 | 0 | 0 | 146 | 0 | 896 | 896 | 7 | 50.51101176
522 | 0 | 0 | 146 | 0 | 896 | 896 | 28 | 74.98740976
273 | 105 | 82 | 210 | 9 | 904 | 680 | 28 | 37.16965116
162 | 190 | 148 | 179 | 19 | 838 | 741 | 28 | 33.75674496
154 | 144 | 112 | 220 | 10 | 923 | 658 | 28 | 16.49916068
147 | 115 | 89 | 202 | 9 | 860 | 829 | 28 | 19.98790924
152 | 178 | 139 | 168 | 18 | 944 | 695 | 28 | 36.34917472
310 | 143 | 111 | 168 | 22 | 914 | 651 | 28 | 33.68779736
144 | 0 | 175 | 158 | 18 | 943 | 844 | 28 | 15.41668336
304 | 140 | 0 | 214 | 6 | 895 | 722 | 28 | 33.41890172
374 | 0 | 0 | 190 | 7 | 1013 | 730 | 28 | 39.05192064
159 | 149 | 116 | 175 | 15 | 953 | 720 | 28 | 27.67556664
153 | 239 | 0 | 200 | 6 | 1002 | 684 | 28 | 26.8550902
310 | 143 | 0 | 168 | 10 | 914 | 804 | 28 | 45.2985732
305 | 0 | 100 | 196 | 10 | 959 | 705 | 28 | 30.12320644
151 | 0 | 184 | 167 | 12 | 991 | 772 | 28 | 15.56836808
142 | 167 | 130 | 174 | 11 | 883 | 785 | 28 | 44.6090972
298 | 137 | 107 | 201 | 6 | 878 | 655 | 28 | 53.52402188
321 | 164 | 0 | 190 | 5 | 870 | 774 | 28 | 57.21271848
366 | 187 | 0 | 191 | 7 | 824 | 757 | 28 | 65.90701084
280 | 129 | 100 | 172 | 9 | 825 | 805 | 28 | 52.82075636
252 | 97 | 76 | 194 | 8 | 835 | 821 | 28 | 33.39821744
165 | 0 | 150 | 182 | 12 | 1023 | 729 | 28 | 18.0297974
156 | 243 | 0 | 180 | 11 | 1022 | 698 | 28 | 37.36270444
160 | 188 | 146 | 203 | 11 | 829 | 710 | 28 | 32.83974188
298 | 0 | 107 | 186 | 6 | 879 | 815 | 28 | 42.63719584
318 | 0 | 126 | 210 | 6 | 861 | 737 | 28 | 40.0585556
287 | 121 | 94 | 188 | 9 | 904 | 696 | 28 | 41.94082508
326 | 166 | 0 | 174 | 9 | 882 | 790 | 28 | 61.23236356
356 | 0 | 142 | 193 | 11 | 801 | 778 | 28 | 40.86524252
132 | 207 | 161 | 179 | 5 | 867 | 736 | 28 | 33.3016908
322 | 149 | 0 | 186 | 8 | 951 | 709 | 28 | 52.42086028
164 | 0 | 200 | 181 | 13 | 849 | 846 | 28 | 15.08573488
314 | 0 | 113 | 170 | 10 | 925 | 783 | 28 | 38.45897128
321 | 0 | 128 | 182 | 11 | 870 | 780 | 28 | 37.25928304
140 | 164 | 128 | 237 | 6 | 869 | 656 | 28 | 35.22532884
288 | 121 | 0 | 177 | 7 | 908 | 829 | 28 | 42.13387836
298 | 0 | 107 | 210 | 11 | 880 | 744 | 28 | 31.87447548
265 | 111 | 86 | 195 | 6 | 833 | 790 | 28 | 41.540929
160 | 250 | 0 | 168 | 12 | 1049 | 688 | 28 | 39.45181672
166 | 260 | 0 | 183 | 13 | 859 | 827 | 28 | 37.91428524
276 | 116 | 90 | 180 | 9 | 870 | 768 | 28 | 44.27814872
322 | 0 | 116 | 196 | 10 | 818 | 813 | 28 | 31.17810472
149 | 139 | 109 | 193 | 6 | 892 | 780 | 28 | 23.69039536
159 | 187 | 0 | 176 | 11 | 990 | 789 | 28 | 32.76389952
261 | 100 | 78 | 201 | 9 | 864 | 761 | 28 | 32.39847724
237 | 92 | 71 | 247 | 6 | 853 | 695 | 28 | 28.62704352
313 | 0 | 113 | 178 | 8 | 1002 | 689 | 28 | 36.80422888
155 | 183 | 0 | 193 | 9 | 1047 | 697 | 28 | 18.28490352
146 | 230 | 0 | 202 | 3 | 827 | 872 | 28 | 33.0603742
296 | 0 | 107 | 221 | 11 | 819 | 778 | 28 | 31.41942132
133 | 210 | 0 | 196 | 3 | 949 | 795 | 28 | 31.02642
313 | 145 | 0 | 178 | 8 | 867 | 824 | 28 | 44.38846488
152 | 0 | 112 | 184 | 8 | 992 | 816 | 28 | 12.17614616
153 | 145 | 113 | 178 | 8 | 1002 | 689 | 28 | 25.55887532
140 | 133 | 103 | 200 | 7 | 916 | 753 | 28 | 36.4388066
149 | 236 | 0 | 176 | 13 | 847 | 893 | 28 | 32.9569528
300 | 0 | 120 | 212 | 10 | 878 | 728 | 28 | 23.83518532
153 | 145 | 113 | 178 | 8 | 867 | 824 | 28 | 26.22766704
148 | 0 | 137 | 158 | 16 | 1002 | 830 | 28 | 17.95395504
326 | 0 | 138 | 199 | 11 | 801 | 792 | 28 | 40.679084
153 | 145 | 0 | 178 | 8 | 1000 | 822 | 28 | 19.00885332
262 | 111 | 86 | 195 | 5 | 895 | 733 | 28 | 33.7153764
158 | 0 | 195 | 220 | 11 | 898 | 713 | 28 | 8.53571288
151 | 0 | 185 | 167 | 16 | 1074 | 678 | 28 | 13.45857152
273 | 0 | 90 | 199 | 11 | 931 | 762 | 28 | 32.23989776
149 | 118 | 92 | 183 | 7 | 953 | 780 | 28 | 23.51802636
143 | 169 | 143 | 191 | 8 | 967 | 643 | 28 | 29.72331036
260 | 101 | 78 | 171 | 10 | 936 | 763 | 28 | 49.77327244
313 | 161 | 0 | 178 | 10 | 917 | 759 | 28 | 52.44154456
284 | 120 | 0 | 168 | 7 | 970 | 794 | 28 | 40.93419012
336 | 0 | 0 | 182 | 3 | 986 | 817 | 28 | 44.86420332
145 | 0 | 134 | 181 | 11 | 979 | 812 | 28 | 13.19657064
150 | 237 | 0 | 174 | 12 | 1069 | 675 | 28 | 37.43165204
144 | 170 | 133 | 192 | 8 | 814 | 805 | 28 | 29.86810032
331 | 170 | 0 | 195 | 8 | 811 | 802 | 28 | 56.61287436
155 | 0 | 143 | 193 | 9 | 1047 | 697 | 28 | 12.45883132
155 | 183 | 0 | 193 | 9 | 877 | 868 | 28 | 23.786922
135 | 0 | 166 | 180 | 10 | 961 | 805 | 28 | 13.29309728
266 | 112 | 87 | 178 | 10 | 910 | 745 | 28 | 39.41734292
314 | 145 | 113 | 179 | 8 | 869 | 690 | 28 | 46.2293658
313 | 145 | 0 | 127 | 8 | 1000 | 822 | 28 | 44.51946532
146 | 173 | 0 | 182 | 3 | 986 | 817 | 28 | 23.73865868
144 | 136 | 106 | 178 | 7 | 941 | 774 | 28 | 26.14492992
148 | 0 | 182 | 181 | 15 | 839 | 884 | 28 | 15.52010476
277 | 117 | 91 | 191 | 7 | 946 | 666 | 28 | 43.5748832
298 | 0 | 107 | 164 | 13 | 953 | 784 | 28 | 35.85964676
313 | 145 | 0 | 178 | 8 | 1002 | 689 | 28 | 41.05140104
155 | 184 | 143 | 194 | 9 | 880 | 699 | 28 | 28.98557104
289 | 134 | 0 | 195 | 6 | 924 | 760 | 28 | 46.24315532
148 | 175 | 0 | 171 | 2 | 1000 | 828 | 28 | 26.91714304
145 | 0 | 179 | 202 | 8 | 824 | 869 | 28 | 10.53519328
313 | 0 | 0 | 178 | 8 | 1000 | 822 | 28 | 25.0969264
136 | 162 | 126 | 172 | 10 | 923 | 764 | 28 | 29.06830816
155 | 0 | 143 | 193 | 9 | 877 | 868 | 28 | 9.73540112
255 | 99 | 77 | 189 | 6 | 919 | 749 | 28 | 33.79811352
162 | 207 | 172 | 216 | 10 | 822 | 638 | 28 | 39.84481804
136 | 196 | 98 | 199 | 6 | 847 | 783 | 28 | 26.96540636
164 | 163 | 128 | 197 | 8 | 961 | 641 | 28 | 27.234302
162 | 214 | 164 | 202 | 10 | 820 | 680 | 28 | 30.6472082
157 | 214 | 152 | 200 | 9 | 819 | 704 | 28 | 33.05347944
149 | 153 | 194 | 192 | 8 | 935 | 623 | 28 | 24.5798194
135 | 105 | 193 | 196 | 6 | 965 | 643 | 28 | 21.91154728
159 | 209 | 161 | 201 | 7 | 848 | 669 | 28 | 30.88163004
144 | 15 | 195 | 176 | 6 | 1021 | 709 | 28 | 15.340841
154 | 174 | 185 | 228 | 7 | 845 | 612 | 28 | 24.3385028
167 | 187 | 195 | 185 | 7 | 898 | 636 | 28 | 23.8903434
184 | 86 | 190 | 213 | 6 | 923 | 623 | 28 | 22.93197176
156 | 178 | 187 | 221 | 7 | 854 | 614 | 28 | 29.41304616
236.9 | 91.7 | 71.5 | 246.9 | 6 | 852.9 | 695.4 | 28 | 28.6298
313.3 | 0 | 113 | 178.5 | 8 | 1001.9 | 688.7 | 28 | 36.80492
154.8 | 183.4 | 0 | 193.3 | 9.1 | 1047.4 | 696.7 | 28 | 18.28766
145.9 | 230.5 | 0 | 202.5 | 3.4 | 827 | 871.8 | 28 | 32.72046
296 | 0 | 106.7 | 221.4 | 10.5 | 819.2 | 778.4 | 28 | 31.42011
133.1 | 210.2 | 0 | 195.7 | 3.1 | 949.4 | 795.3 | 28 | 28.938
313.3 | 145 | 0 | 178.5 | 8 | 867.2 | 824 | 28 | 40.92523
151.6 | 0 | 111.9 | 184.4 | 7.9 | 992 | 815.9 | 28 | 12.18097
153.1 | 145 | 113 | 178.5 | 8 | 1001.9 | 688.7 | 28 | 25.55956
139.9 | 132.6 | 103.3 | 200.3 | 7.4 | 916 | 753.4 | 28 | 36.44363
149.5 | 236 | 0 | 175.8 | 12.6 | 846.8 | 892.7 | 28 | 32.96384756
299.8 | 0 | 119.8 | 211.5 | 9.9 | 878.2 | 727.6 | 28 | 23.83587
153.1 | 145 | 113 | 178.5 | 8 | 867.2 | 824 | 28 | 26.23318
148.1 | 0 | 136.6 | 158.1 | 16.1 | 1001.8 | 830.1 | 28 | 17.95947
326.5 | 0 | 137.9 | 199 | 10.8 | 801.1 | 792.5 | 28 | 38.63065
152.7 | 144.7 | 0 | 178.1 | 8 | 999.7 | 822.2 | 28 | 19.00954
261.9 | 110.5 | 86.1 | 195.4 | 5 | 895.2 | 732.6 | 28 | 33.71882378
158.4 | 0 | 194.9 | 219.7 | 11 | 897.7 | 712.9 | 28 | 8.536402356
150.7 | 0 | 185.3 | 166.7 | 15.6 | 1074.5 | 678 | 28 | 13.46133
272.6 | 0 | 89.6 | 198.7 | 10.6 | 931.3 | 762.2 | 28 | 32.24541
149 | 117.6 | 91.7 | 182.9 | 7.1 | 953.4 | 780.3 | 28 | 23.52423
143 | 169.4 | 142.7 | 190.7 | 8.4 | 967.4 | 643.5 | 28 | 29.72607
259.9 | 100.6 | 78.4 | 170.6 | 10.4 | 935.7 | 762.9 | 28 | 49.77327244
312.9 | 160.5 | 0 | 177.6 | 9.6 | 916.6 | 759.5 | 28 | 52.44637
284 | 119.7 | 0 | 168.3 | 7.2 | 970.4 | 794.2 | 28 | 40.93488
336.5 | 0 | 0 | 181.9 | 3.4 | 985.8 | 816.8 | 28 | 44.86834
144.8 | 0 | 133.6 | 180.8 | 11.1 | 979.5 | 811.5 | 28 | 13.20209
150 | 236.8 | 0 | 173.8 | 11.9 | 1069.3 | 674.8 | 28 | 37.43165204
143.7 | 170.2 | 132.6 | 191.6 | 8.5 | 814.1 | 805.3 | 28 | 29.87086
330.5 | 169.6 | 0 | 194.9 | 8.1 | 811 | 802.3 | 28 | 56.61908
154.8 | 0 | 142.8 | 193.3 | 9.1 | 1047.4 | 696.7 | 28 | 12.45952
154.8 | 183.4 | 0 | 193.3 | 9.1 | 877.2 | 867.7 | 28 | 23.786922
134.7 | 0 | 165.7 | 180.2 | 10 | 961 | 804.9 | 28 | 13.29379
266.2 | 112.3 | 87.5 | 177.9 | 10.4 | 909.7 | 744.5 | 28 | 39.42148
314 | 145.3 | 113.2 | 178.9 | 8 | 869.1 | 690.2 | 28 | 46.23419
312.7 | 144.7 | 0 | 127.3 | 8 | 999.7 | 822.2 | 28 | 44.5236
145.7 | 172.6 | 0 | 181.9 | 3.4 | 985.8 | 816.8 | 28 | 23.74417
143.8 | 136.3 | 106.2 | 178.1 | 7.5 | 941.5 | 774.3 | 28 | 26.14769
148.1 | 0 | 182.1 | 181.4 | 15 | 838.9 | 884.3 | 28 | 15.52631
277 | 116.8 | 91 | 190.6 | 7 | 946.5 | 665.6 | 28 | 43.57833058
298.1 | 0 | 107.5 | 163.6 | 12.8 | 953.2 | 784 | 28 | 35.86585
313.3 | 145 | 0 | 178.5 | 8 | 1001.9 | 688.7 | 28 | 41.05347
155.2 | 183.9 | 143.2 | 193.8 | 9.2 | 879.6 | 698.5 | 28 | 28.99109
289 | 133.7 | 0 | 194.9 | 5.5 | 924.1 | 760.1 | 28 | 46.24729
147.8 | 175.1 | 0 | 171.2 | 2.2 | 1000 | 828.5 | 28 | 26.92266
145.4 | 0 | 178.9 | 201.7 | 7.8 | 824 | 868.7 | 28 | 10.53588
312.7 | 0 | 0 | 178.1 | 8 | 999.7 | 822.2 | 28 | 25.10382116
136.4 | 161.6 | 125.8 | 171.6 | 10.4 | 922.6 | 764.4 | 28 | 29.07313
154.8 | 0 | 142.8 | 193.3 | 9.1 | 877.2 | 867.7 | 28 | 9.738159024
255.3 | 98.8 | 77 | 188.6 | 6.5 | 919 | 749.3 | 28 | 33.7988
272.8 | 105.1 | 81.8 | 209.7 | 9 | 904 | 679.7 | 28 | 37.17103
162 | 190.1 | 148.1 | 178.8 | 18.8 | 838.1 | 741.4 | 28 | 33.76226
153.6 | 144.2 | 112.3 | 220.1 | 10.1 | 923.2 | 657.9 | 28 | 16.50399
146.5 | 114.6 | 89.3 | 201.9 | 8.8 | 860 | 829.5 | 28 | 19.98790924
151.8 | 178.1 | 138.7 | 167.5 | 18.3 | 944 | 694.6 | 28 | 36.34986
309.9 | 142.8 | 111.2 | 167.8 | 22.1 | 913.9 | 651.2 | 28 | 38.21559
143.6 | 0 | 174.9 | 158.4 | 17.9 | 942.7 | 844.5 | 28 | 15.42357812
303.6 | 139.9 | 0 | 213.5 | 6.2 | 895.5 | 722.5 | 28 | 33.41959
374.3 | 0 | 0 | 190.2 | 6.7 | 1013.2 | 730.4 | 28 | 39.05606
158.6 | 148.9 | 116 | 175.1 | 15 | 953.3 | 719.7 | 28 | 27.68108
152.6 | 238.7 | 0 | 200 | 6.3 | 1001.8 | 683.9 | 28 | 26.85992
310 | 142.8 | 0 | 167.9 | 10 | 914.3 | 804 | 28 | 45.30478
304.8 | 0 | 99.6 | 196 | 9.8 | 959.4 | 705.2 | 28 | 30.12320644
150.9 | 0 | 183.9 | 166.6 | 11.6 | 991.2 | 772.2 | 28 | 15.56975
141.9 | 166.6 | 129.7 | 173.5 | 10.9 | 882.6 | 785.3 | 28 | 44.61186
297.8 | 137.2 | 106.9 | 201.3 | 6 | 878.4 | 655.3 | 28 | 53.52471
321.3 | 164.2 | 0 | 190.5 | 4.6 | 870 | 774 | 28 | 57.21823
366 | 187 | 0 | 191.3 | 6.6 | 824.3 | 756.9 | 28 | 65.90908
279.8 | 128.9 | 100.4 | 172.4 | 9.5 | 825.1 | 804.9 | 28 | 52.82696
252.1 | 97.1 | 75.6 | 193.8 | 8.3 | 835.5 | 821.4 | 28 | 33.3996
164.6 | 0 | 150.4 | 181.6 | 11.7 | 1023.3 | 728.9 | 28 | 18.03393
155.6 | 243.5 | 0 | 180.3 | 10.7 | 1022 | 697.7 | 28 | 37.36339
160.2 | 188 | 146.4 | 203.2 | 11.3 | 828.7 | 709.7 | 28 | 35.31427
298.1 | 0 | 107 | 186.4 | 6.1 | 879 | 815.2 | 28 | 42.6440906
317.9 | 0 | 126.5 | 209.7 | 5.7 | 860.5 | 736.6 | 28 | 40.06200298
287.3 | 120.5 | 93.9 | 187.6 | 9.2 | 904.4 | 695.9 | 28 | 43.79827
325.6 | 166.4 | 0 | 174 | 8.9 | 881.6 | 790 | 28 | 61.23581094
355.9 | 0 | 141.6 | 193.3 | 11 | 801.4 | 778.4 | 28 | 40.8686899
132 | 206.5 | 160.9 | 178.9 | 5.5 | 866.9 | 735.6 | 28 | 33.30652
322.5 | 148.6 | 0 | 185.8 | 8.5 | 951 | 709.5 | 28 | 52.42638
164.2 | 0 | 200.1 | 181.2 | 12.6 | 849.3 | 846 | 28 | 15.09125
313.8 | 0 | 112.6 | 169.9 | 10.1 | 925.3 | 782.9 | 28 | 38.46104
321.4 | 0 | 127.9 | 182.5 | 11.5 | 870.1 | 779.7 | 28 | 37.26549
139.7 | 163.9 | 127.7 | 236.7 | 5.8 | 868.6 | 655.6 | 28 | 35.22532884
288.4 | 121 | 0 | 177.4 | 7 | 907.9 | 829.5 | 28 | 42.14008
298.2 | 0 | 107 | 209.7 | 11.1 | 879.6 | 744.2 | 28 | 31.87516
264.5 | 111 | 86.5 | 195.5 | 5.9 | 832.6 | 790.4 | 28 | 41.54231
159.8 | 250 | 0 | 168.4 | 12.2 | 1049.3 | 688.2 | 28 | 39.45595
166 | 259.7 | 0 | 183.2 | 12.7 | 858.8 | 826.8 | 28 | 37.91704
276.4 | 116 | 90.3 | 179.6 | 8.9 | 870.1 | 768.3 | 28 | 44.28435
322.2 | 0 | 115.6 | 196 | 10.4 | 817.9 | 813.4 | 28 | 31.17879
148.5 | 139.4 | 108.6 | 192.7 | 6.1 | 892.4 | 780 | 28 | 23.6966
159.1 | 186.7 | 0 | 175.6 | 11.3 | 989.6 | 788.9 | 28 | 32.76804
260.9 | 100.5 | 78.3 | 200.6 | 8.6 | 864.5 | 761.5 | 28 | 32.40124